## Sheet1
GAC | GAS | BET | Vt | Vmeso | Vmic | %C | %O | %N | Temp(K) | Pessure | Adsorp(mmol/g)
CNFWs-550-2 |  | 1078 | 0.46 |  | 0.41 | 65.5 | 17.1 | 14.1 | 318 | 0.04868912 | 0.2692308
|  | 1078 | 0.46 |  | 0.41 | 65.5 | 17.1 | 14.1 | 318 | 0.09739041 | 0.5192308
|  | 1078 | 0.46 |  | 0.41 | 65.5 | 17.1 | 14.1 | 318 | 0.128396 | 0.6346154
|  | 1078 | 0.46 |  | 0.41 | 65.5 | 17.1 | 14.1 | 318 | 0.2125375 | 1
|  | 1078 | 0.46 |  | 0.41 | 65.5 | 17.1 | 14.1 | 318 | 0.2923053 | 1.173077
|  | 1078 | 0.46 |  | 0.41 | 65.5 | 17.1 | 14.1 | 318 | 0.380924 | 1.403846
|  | 1078 | 0.46 |  | 0.41 | 65.5 | 17.1 | 14.1 | 318 | 0.4517921 | 1.673077
|  | 1078 | 0.46 |  | 0.41 | 65.5 | 17.1 | 14.1 | 318 | 0.5293548 | 1.807692
|  | 1078 | 0.46 |  | 0.41 | 65.5 | 17.1 | 14.1 | 318 | 0.6091226 | 1.980769
|  | 1078 | 0.46 |  | 0.41 | 65.5 | 17.1 | 14.1 | 318 | 0.6822202 | 2.211538
|  | 1078 | 0.46 |  | 0.41 | 65.5 | 17.1 | 14.1 | 318 | 0.7752857 | 2.403846
|  | 1078 | 0.46 |  | 0.41 | 65.5 | 17.1 | 14.1 | 318 | 0.8506128 | 2.596154
|  | 1078 | 0.46 |  | 0.41 | 65.5 | 17.1 | 14.1 | 318 | 0.9636583 | 2.711538
|  | 1078 | 0.46 |  | 0.41 | 65.5 | 17.1 | 14.1 | 298 | 0.01324895 | 0.1538462
|  | 1078 | 0.46 |  | 0.41 | 65.5 | 17.1 | 14.1 | 298 | 0.05303233 | 0.5576923
|  | 1078 | 0.46 |  | 0.41 | 65.5 | 17.1 | 14.1 | 298 | 0.09288273 | 0.75
|  | 1078 | 0.46 |  | 0.41 | 65.5 | 17.1 | 14.1 | 298 | 0.1703479 | 1.192308
|  | 1078 | 0.46 |  | 0.41 | 65.5 | 17.1 | 14.1 | 298 | 0.2566702 | 1.673077
|  | 1078 | 0.46 |  | 0.41 | 65.5 | 17.1 | 14.1 | 298 | 0.3319607 | 1.980769
|  | 1078 | 0.46 |  | 0.41 | 65.5 | 17.1 | 14.1 | 298 | 0.4050523 | 2.230769
|  | 1078 | 0.46 |  | 0.41 | 65.5 | 17.1 | 14.1 | 298 | 0.4914415 | 2.5
|  | 1078 | 0.46 |  | 0.41 | 65.5 | 17.1 | 14.1 | 298 | 0.5667503 | 2.75
|  | 1078 | 0.46 |  | 0.41 | 65.5 | 17.1 | 14.1 | 298 | 0.6442704 | 3.019231
|  | 1078 | 0.46 |  | 0.41 | 65.5 | 17.1 | 14.1 | 298 | 0.7350942 | 3.288462
|  | 1078 | 0.46 |  | 0.41 | 65.5 | 17.1 | 14.1 | 298 | 0.7971175 | 3.480769
|  | 1078 | 0.46 |  | 0.41 | 65.5 | 17.1 | 14.1 | 298 | 0.8901586 | 3.75
|  | 1078 | 0.46 |  | 0.41 | 65.5 | 17.1 | 14.1 | 298 | 0.9677152 | 3.903846
|  | 1078 | 0.46 |  | 0.41 | 65.5 | 17.1 | 14.1 | 273 | 0.01091591 | 0.5192308
|  | 1078 | 0.46 |  | 0.41 | 65.5 | 17.1 | 14.1 | 273 | 0.05273385 | 1.5
|  | 1078 | 0.46 |  | 0.41 | 65.5 | 17.1 | 14.1 | 273 | 0.1190273 | 2.211538
|  | 1078 | 0.46 |  | 0.41 | 65.5 | 17.1 | 14.1 | 273 | 0.1876173 | 2.673077
|  | 1078 | 0.46 |  | 0.41 | 65.5 | 17.1 | 14.1 | 273 | 0.2938403 | 3.326923
|  | 1078 | 0.46 |  | 0.41 | 65.5 | 17.1 | 14.1 | 273 | 0.3624546 | 3.711538
|  | 1078 | 0.46 |  | 0.41 | 65.5 | 17.1 | 14.1 | 273 | 0.4488195 | 4.057692
|  | 1078 | 0.46 |  | 0.41 | 65.5 | 17.1 | 14.1 | 273 | 0.5263456 | 4.307692
|  | 1078 | 0.46 |  | 0.41 | 65.5 | 17.1 | 14.1 | 273 | 0.6126983 | 4.692308
|  | 1078 | 0.46 |  | 0.41 | 65.5 | 17.1 | 14.1 | 273 | 0.6946773 | 4.884615
|  | 1078 | 0.46 |  | 0.41 | 65.5 | 17.1 | 14.1 | 273 | 0.774439 | 5.076923
|  | 1078 | 0.46 |  | 0.41 | 65.5 | 17.1 | 14.1 | 273 | 0.8475488 | 5.269231
|  | 1078 | 0.46 |  | 0.41 | 65.5 | 17.1 | 14.1 | 273 | 0.9738615 | 5.5
CNFWs-600-2 |  | 1923 | 0.86 |  | 0.82 | 66.9 | 17.3 | 12.3 | 318 | 0.04687879 | 0.4309593
|  | 1923 | 0.86 |  | 0.82 | 66.9 | 17.3 | 12.3 | 318 | 0.08768372 | 0.7361376
|  | 1923 | 0.86 |  | 0.82 | 66.9 | 17.3 | 12.3 | 318 | 0.1387768 | 0.9691513
|  | 1923 | 0.86 |  | 0.82 | 66.9 | 17.3 | 12.3 | 318 | 0.1735289 | 1.112485
|  | 1923 | 0.86 |  | 0.82 | 66.9 | 17.3 | 12.3 | 318 | 0.249223 | 1.327061
|  | 1923 | 0.86 |  | 0.82 | 66.9 | 17.3 | 12.3 | 318 | 0.3269241 | 1.613581
|  | 1923 | 0.86 |  | 0.82 | 66.9 | 17.3 | 12.3 | 318 | 0.4066849 | 1.882068
|  | 1923 | 0.86 |  | 0.82 | 66.9 | 17.3 | 12.3 | 318 | 0.4864984 | 2.060581
|  | 1923 | 0.86 |  | 0.82 | 66.9 | 17.3 | 12.3 | 318 | 0.5621714 | 2.311147
|  | 1923 | 0.86 |  | 0.82 | 66.9 | 17.3 | 12.3 | 318 | 0.6440552 | 2.453632
|  | 1923 | 0.86 |  | 0.82 | 66.9 | 17.3 | 12.3 | 318 | 0.7238793 | 2.61415
|  | 1923 | 0.86 |  | 0.82 | 66.9 | 17.3 | 12.3 | 318 | 0.8078017 | 2.774593
|  | 1923 | 0.86 |  | 0.82 | 66.9 | 17.3 | 12.3 | 318 | 0.8978823 | 2.916931
|  | 1923 | 0.86 |  | 0.82 | 66.9 | 17.3 | 12.3 | 318 | 0.9735974 | 3.095517
|  | 1923 | 0.86 |  | 0.82 | 66.9 | 17.3 | 12.3 | 298 | 0.02027077 | 0.3774535
|  | 1923 | 0.86 |  | 0.82 | 66.9 | 17.3 | 12.3 | 298 | 0.06703366 | 1.006432
|  | 1923 | 0.86 |  | 0.82 | 66.9 | 17.3 | 12.3 | 298 | 0.08944845 | 1.221967
|  | 1923 | 0.86 |  | 0.82 | 66.9 | 17.3 | 12.3 | 298 | 0.1323237 | 1.491118
|  | 1923 | 0.86 |  | 0.82 | 66.9 | 17.3 | 12.3 | 298 | 0.2078913 | 1.921635
|  | 1923 | 0.86 |  | 0.82 | 66.9 | 17.3 | 12.3 | 298 | 0.2773218 | 2.334268
|  | 1923 | 0.86 |  | 0.82 | 66.9 | 17.3 | 12.3 | 298 | 0.363167 | 2.710615
|  | 1923 | 0.86 |  | 0.82 | 66.9 | 17.3 | 12.3 | 298 | 0.4408892 | 2.961144
|  | 1923 | 0.86 |  | 0.82 | 66.9 | 17.3 | 12.3 | 298 | 0.5206184 | 3.283617
|  | 1923 | 0.86 |  | 0.82 | 66.9 | 17.3 | 12.3 | 298 | 0.6086077 | 3.497972
|  | 1923 | 0.86 |  | 0.82 | 66.9 | 17.3 | 12.3 | 298 | 0.6822315 | 3.748575
|  | 1923 | 0.86 |  | 0.82 | 66.9 | 17.3 | 12.3 | 298 | 0.7579466 | 3.927161
|  | 1923 | 0.86 |  | 0.82 | 66.9 | 17.3 | 12.3 | 298 | 0.8438972 | 4.123558
|  | 1923 | 0.86 |  | 0.82 | 66.9 | 17.3 | 12.3 | 298 | 0.964621 | 4.427298
|  | 1923 | 0.86 |  | 0.82 | 66.9 | 17.3 | 12.3 | 273 | 0.007922878 | 0.46765
|  | 1923 | 0.86 |  | 0.82 | 66.9 | 17.3 | 12.3 | 273 | 0.05026076 | 1.654549
|  | 1923 | 0.86 |  | 0.82 | 66.9 | 17.3 | 12.3 | 273 | 0.08476005 | 2.229763
|  | 1923 | 0.86 |  | 0.82 | 66.9 | 17.3 | 12.3 | 273 | 0.1255018 | 2.642912
|  | 1923 | 0.86 |  | 0.82 | 66.9 | 17.3 | 12.3 | 273 | 0.1703524 | 3.037992
|  | 1923 | 0.86 |  | 0.82 | 66.9 | 17.3 | 12.3 | 273 | 0.2009008 | 3.36135
|  | 1923 | 0.86 |  | 0.82 | 66.9 | 17.3 | 12.3 | 273 | 0.2845809 | 3.935679
|  | 1923 | 0.86 |  | 0.82 | 66.9 | 17.3 | 12.3 | 273 | 0.3663172 | 4.330095
|  | 1923 | 0.86 |  | 0.82 | 66.9 | 17.3 | 12.3 | 273 | 0.4460149 | 4.706553
|  | 1923 | 0.86 |  | 0.82 | 66.9 | 17.3 | 12.3 | 273 | 0.5462361 | 5.028657
|  | 1923 | 0.86 |  | 0.82 | 66.9 | 17.3 | 12.3 | 273 | 0.6095823 | 5.33343
|  | 1923 | 0.86 |  | 0.82 | 66.9 | 17.3 | 12.3 | 273 | 0.6975083 | 5.655755
|  | 1923 | 0.86 |  | 0.82 | 66.9 | 17.3 | 12.3 | 273 | 0.771111 | 5.942348
|  | 1923 | 0.86 |  | 0.82 | 66.9 | 17.3 | 12.3 | 273 | 0.8447348 | 6.192952
|  | 1923 | 0.86 |  | 0.82 | 66.9 | 17.3 | 12.3 | 273 | 0.9675288 | 6.460665
CNFWs-650-2 |  | 1707 | 0.78 |  | 0.72 | 68.4 | 18.2 | 10.1 | 318 | 0.04761905 | 0.2592593
|  | 1707 | 0.78 |  | 0.72 | 68.4 | 18.2 | 10.1 | 318 | 0.07867495 | 0.3888889
|  | 1707 | 0.78 |  | 0.72 | 68.4 | 18.2 | 10.1 | 318 | 0.1345756 | 0.5555556
|  | 1707 | 0.78 |  | 0.72 | 68.4 | 18.2 | 10.1 | 318 | 0.1656315 | 0.6666667
|  | 1707 | 0.78 |  | 0.72 | 68.4 | 18.2 | 10.1 | 318 | 0.2484472 | 0.8703704
|  | 1707 | 0.78 |  | 0.72 | 68.4 | 18.2 | 10.1 | 318 | 0.3312629 | 1.074074
|  | 1707 | 0.78 |  | 0.72 | 68.4 | 18.2 | 10.1 | 318 | 0.4120083 | 1.314815
|  | 1707 | 0.78 |  | 0.72 | 68.4 | 18.2 | 10.1 | 318 | 0.484472 | 1.462963
|  | 1707 | 0.78 |  | 0.72 | 68.4 | 18.2 | 10.1 | 318 | 0.5755694 | 1.666667
|  | 1707 | 0.78 |  | 0.72 | 68.4 | 18.2 | 10.1 | 318 | 0.6501035 | 1.777778
|  | 1707 | 0.78 |  | 0.72 | 68.4 | 18.2 | 10.1 | 318 | 0.7308489 | 1.962963
|  | 1707 | 0.78 |  | 0.72 | 68.4 | 18.2 | 10.1 | 318 | 0.8136646 | 2.166667
|  | 1707 | 0.78 |  | 0.72 | 68.4 | 18.2 | 10.1 | 318 | 0.8881988 | 2.314815
|  | 1707 | 0.78 |  | 0.72 | 68.4 | 18.2 | 10.1 | 318 | 0.9710145 | 2.444444
|  | 1707 | 0.78 |  | 0.72 | 68.4 | 18.2 | 10.1 | 298 | 0.02070393 | 0.2962963
|  | 1707 | 0.78 |  | 0.72 | 68.4 | 18.2 | 10.1 | 298 | 0.04347826 | 0.4814815
|  | 1707 | 0.78 |  | 0.72 | 68.4 | 18.2 | 10.1 | 298 | 0.08902692 | 0.6851852
|  | 1707 | 0.78 |  | 0.72 | 68.4 | 18.2 | 10.1 | 298 | 0.1304348 | 0.9814815
|  | 1707 | 0.78 |  | 0.72 | 68.4 | 18.2 | 10.1 | 298 | 0.2173913 | 1.296296
|  | 1707 | 0.78 |  | 0.72 | 68.4 | 18.2 | 10.1 | 298 | 0.2919255 | 1.648148
|  | 1707 | 0.78 |  | 0.72 | 68.4 | 18.2 | 10.1 | 298 | 0.3706004 | 1.888889
|  | 1707 | 0.78 |  | 0.72 | 68.4 | 18.2 | 10.1 | 298 | 0.4492754 | 2.166667
|  | 1707 | 0.78 |  | 0.72 | 68.4 | 18.2 | 10.1 | 298 | 0.5320911 | 2.444444
|  | 1707 | 0.78 |  | 0.72 | 68.4 | 18.2 | 10.1 | 298 | 0.6169772 | 2.740741
|  | 1707 | 0.78 |  | 0.72 | 68.4 | 18.2 | 10.1 | 298 | 0.6977226 | 3
|  | 1707 | 0.78 |  | 0.72 | 68.4 | 18.2 | 10.1 | 298 | 0.7681159 | 3.166667
|  | 1707 | 0.78 |  | 0.72 | 68.4 | 18.2 | 10.1 | 298 | 0.8654244 | 3.518519
|  | 1707 | 0.78 |  | 0.72 | 68.4 | 18.2 | 10.1 | 298 | 0.9689441 | 3.740741
|  | 1707 | 0.78 |  | 0.72 | 68.4 | 18.2 | 10.1 | 273 | 0.01656315 | 0.4444444
|  | 1707 | 0.78 |  | 0.72 | 68.4 | 18.2 | 10.1 | 273 | 0.04968944 | 0.9074074
|  | 1707 | 0.78 |  | 0.72 | 68.4 | 18.2 | 10.1 | 273 | 0.126294 | 1.611111
|  | 1707 | 0.78 |  | 0.72 | 68.4 | 18.2 | 10.1 | 273 | 0.2028986 | 2.259259
|  | 1707 | 0.78 |  | 0.72 | 68.4 | 18.2 | 10.1 | 273 | 0.300207 | 2.851852
|  | 1707 | 0.78 |  | 0.72 | 68.4 | 18.2 | 10.1 | 273 | 0.36853 | 3.37037
|  | 1707 | 0.78 |  | 0.72 | 68.4 | 18.2 | 10.1 | 273 | 0.4492754 | 3.777778
|  | 1707 | 0.78 |  | 0.72 | 68.4 | 18.2 | 10.1 | 273 | 0.5279503 | 4.259259
|  | 1707 | 0.78 |  | 0.72 | 68.4 | 18.2 | 10.1 | 273 | 0.6356108 | 4.740741
|  | 1707 | 0.78 |  | 0.72 | 68.4 | 18.2 | 10.1 | 273 | 0.7308489 | 5.203704
|  | 1707 | 0.78 |  | 0.72 | 68.4 | 18.2 | 10.1 | 273 | 0.8095238 | 5.555556
|  | 1707 | 0.78 |  | 0.72 | 68.4 | 18.2 | 10.1 | 273 | 0.8923395 | 5.851852
|  | 1707 | 0.78 |  | 0.72 | 68.4 | 18.2 | 10.1 | 273 | 0.9710145 | 6.185185