## Sheet1
GAC | GAS | BET | Vt | Vmeso | Vmic | %C | %O | %N | Temp(K) | Pessure | Adsorp(mmol/g)
OS |  | 1113 | 0.51 |  | 0.45 |  |  |  | 273 | 0.01627907 | 0.475
|  | 1113 | 0.51 |  | 0.45 |  |  |  | 273 | 0.02790698 | 0.65
|  | 1113 | 0.51 |  | 0.45 |  |  |  | 273 | 0.0627907 | 1.1
|  | 1113 | 0.51 |  | 0.45 |  |  |  | 273 | 0.1186047 | 1.6
|  | 1113 | 0.51 |  | 0.45 |  |  |  | 273 | 0.1930233 | 2.05
|  | 1113 | 0.51 |  | 0.45 |  |  |  | 273 | 0.2581395 | 2.4125
|  | 1113 | 0.51 |  | 0.45 |  |  |  | 273 | 0.3116279 | 2.7125
|  | 1113 | 0.51 |  | 0.45 |  |  |  | 273 | 0.444186 | 3.2
|  | 1113 | 0.51 |  | 0.45 |  |  |  | 273 | 0.5744186 | 3.675
|  | 1113 | 0.51 |  | 0.45 |  |  |  | 273 | 0.6953488 | 4.025
|  | 1113 | 0.51 |  | 0.45 |  |  |  | 273 | 0.8255814 | 4.375
|  | 1113 | 0.51 |  | 0.45 |  |  |  | 273 | 0.9604651 | 4.65
|  | 1113 | 0.51 |  | 0.45 |  |  |  | 298 | 0.02325581 | 0.2875
|  | 1113 | 0.51 |  | 0.45 |  |  |  | 298 | 0.06046512 | 0.55
|  | 1113 | 0.51 |  | 0.45 |  |  |  | 298 | 0.1186047 | 0.85
|  | 1113 | 0.51 |  | 0.45 |  |  |  | 298 | 0.155814 | 1.025
|  | 1113 | 0.51 |  | 0.45 |  |  |  | 298 | 0.1883721 | 1.175
|  | 1113 | 0.51 |  | 0.45 |  |  |  | 298 | 0.2511628 | 1.35
|  | 1113 | 0.51 |  | 0.45 |  |  |  | 298 | 0.3697674 | 1.725
|  | 1113 | 0.51 |  | 0.45 |  |  |  | 298 | 0.5046512 | 2.1125
|  | 1113 | 0.51 |  | 0.45 |  |  |  | 298 | 0.6372093 | 2.3875
|  | 1113 | 0.51 |  | 0.45 |  |  |  | 298 | 0.7651163 | 2.7375
|  | 1113 | 0.51 |  | 0.45 |  |  |  | 298 | 0.8930233 | 2.9125
|  | 1113 | 0.51 |  | 0.45 |  |  |  | 298 | 0.9651163 | 3.1
|  | 1113 | 0.51 |  | 0.45 |  |  |  | 323 | 0.02093023 | 0.15
|  | 1113 | 0.51 |  | 0.45 |  |  |  | 323 | 0.06511628 | 0.325
|  | 1113 | 0.51 |  | 0.45 |  |  |  | 323 | 0.1162791 | 0.525
|  | 1113 | 0.51 |  | 0.45 |  |  |  | 323 | 0.1883721 | 0.675
|  | 1113 | 0.51 |  | 0.45 |  |  |  | 323 | 0.2488372 | 0.8375
|  | 1113 | 0.51 |  | 0.45 |  |  |  | 323 | 0.3139535 | 0.975
|  | 1113 | 0.51 |  | 0.45 |  |  |  | 323 | 0.3883721 | 1.125
|  | 1113 | 0.51 |  | 0.45 |  |  |  | 323 | 0.4976744 | 1.3
|  | 1113 | 0.51 |  | 0.45 |  |  |  | 323 | 0.627907 | 1.5
|  | 1113 | 0.51 |  | 0.45 |  |  |  | 323 | 0.7604651 | 1.675
|  | 1113 | 0.51 |  | 0.45 |  |  |  | 323 | 0.8837209 | 1.85
|  | 1113 | 0.51 |  | 0.45 |  |  |  | 323 | 0.9604651 | 1.9125
AS |  | 822 | 0.37 |  | 0.31 |  |  |  | 273 | 0.01405152 | 0.6315789
|  | 822 | 0.37 |  | 0.31 |  |  |  | 273 | 0.02810304 | 0.7418546
|  | 822 | 0.37 |  | 0.31 |  |  |  | 273 | 0.06323185 | 1.022556
|  | 822 | 0.37 |  | 0.31 |  |  |  | 273 | 0.1124122 | 1.423559
|  | 822 | 0.37 |  | 0.31 |  |  |  | 273 | 0.1545667 | 1.764411
|  | 822 | 0.37 |  | 0.31 |  |  |  | 273 | 0.2177986 | 1.944862
|  | 822 | 0.37 |  | 0.31 |  |  |  | 273 | 0.2716628 | 2.195489
|  | 822 | 0.37 |  | 0.31 |  |  |  | 273 | 0.3770492 | 2.526316
|  | 822 | 0.37 |  | 0.31 |  |  |  | 273 | 0.5152225 | 2.807018
|  | 822 | 0.37 |  | 0.31 |  |  |  | 273 | 0.6370023 | 3.037594
|  | 822 | 0.37 |  | 0.31 |  |  |  | 273 | 0.7681499 | 3.26817
|  | 822 | 0.37 |  | 0.31 |  |  |  | 273 | 0.9039813 | 3.498747
|  | 822 | 0.37 |  | 0.31 |  |  |  | 273 | 0.9601874 | 3.619048
|  | 822 | 0.37 |  | 0.31 |  |  |  | 298 | 0.01639344 | 0.3609023
|  | 822 | 0.37 |  | 0.31 |  |  |  | 298 | 0.06088993 | 0.6015038
|  | 822 | 0.37 |  | 0.31 |  |  |  | 298 | 0.1124122 | 0.8822055
|  | 822 | 0.37 |  | 0.31 |  |  |  | 298 | 0.1873536 | 1.162907
|  | 822 | 0.37 |  | 0.31 |  |  |  | 298 | 0.2763466 | 1.443609
|  | 822 | 0.37 |  | 0.31 |  |  |  | 298 | 0.3747073 | 1.684211
|  | 822 | 0.37 |  | 0.31 |  |  |  | 298 | 0.4964871 | 1.884712
|  | 822 | 0.37 |  | 0.31 |  |  |  | 298 | 0.6370023 | 2.145363
|  | 822 | 0.37 |  | 0.31 |  |  |  | 298 | 0.7587822 | 2.285714
|  | 822 | 0.37 |  | 0.31 |  |  |  | 298 | 0.8946136 | 2.45614
|  | 822 | 0.37 |  | 0.31 |  |  |  | 298 | 0.971897 | 2.596491
|  | 822 | 0.37 |  | 0.31 |  |  |  | 323 | 0.02107728 | 0.2807018
|  | 822 | 0.37 |  | 0.31 |  |  |  | 323 | 0.06323185 | 0.4010025
|  | 822 | 0.37 |  | 0.31 |  |  |  | 323 | 0.1100703 | 0.5914787
|  | 822 | 0.37 |  | 0.31 |  |  |  | 323 | 0.1920375 | 0.7719298
|  | 822 | 0.37 |  | 0.31 |  |  |  | 323 | 0.2716628 | 0.962406
|  | 822 | 0.37 |  | 0.31 |  |  |  | 323 | 0.3700234 | 1.142857
|  | 822 | 0.37 |  | 0.31 |  |  |  | 323 | 0.501171 | 1.283208
|  | 822 | 0.37 |  | 0.31 |  |  |  | 323 | 0.6416862 | 1.443609
|  | 822 | 0.37 |  | 0.31 |  |  |  | 323 | 0.7587822 | 1.553885
|  | 822 | 0.37 |  | 0.31 |  |  |  | 323 | 0.8805621 | 1.654135
|  | 822 | 0.37 |  | 0.31 |  |  |  | 323 | 0.9601874 | 1.744361