## Sheet1
GAC | GAS | BET | Vt | Vmeso | Vmic | %C | %O | %N | Temp(K) | Pessure | Adsorp(mmol/g)
NC-800 |  | 263 | 0.38 |  |  | 86.4 |  | 5.58 | 298 | 0.008493034 | 0.1903754
|  | 263 | 0.38 |  |  | 86.4 |  | 5.58 | 298 | 0.0945063 | 0.6885928
|  | 263 | 0.38 |  |  | 86.4 |  | 5.58 | 298 | 0.2130316 | 1.011571
|  | 263 | 0.38 |  |  | 86.4 |  | 5.58 | 298 | 0.2997262 | 1.212703
|  | 263 | 0.38 |  |  | 86.4 |  | 5.58 | 298 | 0.4002677 | 1.376626
|  | 263 | 0.38 |  |  | 86.4 |  | 5.58 | 298 | 0.4917199 | 1.503462
|  | 263 | 0.38 |  |  | 86.4 |  | 5.58 | 298 | 0.6107076 | 1.624846
|  | 263 | 0.38 |  |  | 86.4 |  | 5.58 | 298 | 0.6930705 | 1.714595
|  | 263 | 0.38 |  |  | 86.4 |  | 5.58 | 298 | 0.7937458 | 1.820162
|  | 263 | 0.38 |  |  | 86.4 |  | 5.58 | 298 | 1.004502 | 1.93045
NC-700 |  | 284 | 0.39 |  |  | 84.2 |  | 6.82 | 298 | 0.01321409 | 0.1319949
|  | 284 | 0.39 |  |  | 84.2 |  | 6.82 | 298 | 0.09926386 | 0.614297
|  | 284 | 0.39 |  |  | 84.2 |  | 6.82 | 298 | 0.2178621 | 0.905445
|  | 284 | 0.39 |  |  | 84.2 |  | 6.82 | 298 | 0.3183063 | 1.111809
|  | 284 | 0.39 |  |  | 84.2 |  | 6.82 | 298 | 0.4097341 | 1.249255
|  | 284 | 0.39 |  |  | 84.2 |  | 6.82 | 298 | 0.4965991 | 1.376115
|  | 284 | 0.39 |  |  | 84.2 |  | 6.82 | 298 | 0.601886 | 1.471047
|  | 284 | 0.39 |  |  | 84.2 |  | 6.82 | 298 | 0.7025613 | 1.576614
|  | 284 | 0.39 |  |  | 84.2 |  | 6.82 | 298 | 0.7941595 | 1.639788
|  | 284 | 0.39 |  |  | 84.2 |  | 6.82 | 298 | 0.9865061 | 1.776699
NC-600 |  | 366 | 0.43 |  |  | 82.8 |  | 8.74 | 298 | 0.01327493 | 0.1054694
|  | 366 | 0.43 |  |  | 82.8 |  | 8.74 | 298 | 0.09955588 | 0.4869745
|  | 366 | 0.43 |  |  | 82.8 |  | 8.74 | 298 | 0.2089797 | 0.7781712
|  | 366 | 0.43 |  |  | 82.8 |  | 8.74 | 298 | 0.3003103 | 0.958058
|  | 366 | 0.43 |  |  | 82.8 |  | 8.74 | 298 | 0.410014 | 1.127237
|  | 366 | 0.43 |  |  | 82.8 |  | 8.74 | 298 | 0.5014662 | 1.254073
|  | 366 | 0.43 |  |  | 82.8 |  | 8.74 | 298 | 0.5975421 | 1.364969
|  | 366 | 0.43 |  |  | 82.8 |  | 8.74 | 298 | 0.6937519 | 1.417509
|  | 366 | 0.43 |  |  | 82.8 |  | 8.74 | 298 | 0.7944759 | 1.501856
|  | 366 | 0.43 |  |  | 82.8 |  | 8.74 | 298 | 0.9959968 | 1.638718
NC-800 |  | 263 | 0.38 |  |  | 86.4 |  | 5.58 | 273 | 0.001064045 | 0.1829145
|  | 263 | 0.38 |  |  | 86.4 |  | 5.58 | 273 | 0.01084313 | 0.4088341
|  | 263 | 0.38 |  |  | 86.4 |  | 5.58 | 273 | 0.1030351 | 1.107336
|  | 263 | 0.38 |  |  | 86.4 |  | 5.58 | 273 | 0.203182 | 1.523295
|  | 263 | 0.38 |  |  | 86.4 |  | 5.58 | 273 | 0.3117906 | 1.797952
|  | 263 | 0.38 |  |  | 86.4 |  | 5.58 | 273 | 0.514846 | 2.149625
|  | 263 | 0.38 |  |  | 86.4 |  | 5.58 | 273 | 0.7265403 | 2.409429
|  | 263 | 0.38 |  |  | 86.4 |  | 5.58 | 273 | 1.01439 | 2.64751
NC-700 |  | 284 | 0.39 |  |  | 84.2 |  | 6.82 | 273 | 0.02363701 | 0.2251279
|  | 284 | 0.39 |  |  | 84.2 |  | 6.82 | 273 | 0.09340799 | 0.9237877
|  | 284 | 0.39 |  |  | 84.2 |  | 6.82 | 273 | 0.2025993 | 1.36087
|  | 284 | 0.39 |  |  | 84.2 |  | 6.82 | 273 | 0.3111573 | 1.621403
|  | 284 | 0.39 |  |  | 84.2 |  | 6.82 | 273 | 0.5097537 | 1.980169
|  | 284 | 0.39 |  |  | 84.2 |  | 6.82 | 273 | 0.7033593 | 2.197729
|  | 284 | 0.39 |  |  | 84.2 |  | 6.82 | 273 | 1.009044 | 2.407434
NC-600 |  | 366 | 0.43 |  |  | 82.8 |  | 8.74 | 273 | 0.0008360357 | 0.1193568
|  | 366 | 0.43 |  |  | 82.8 |  | 8.74 | 273 | 0.01492197 | 0.295811
|  | 366 | 0.43 |  |  | 82.8 |  | 8.74 | 273 | 0.102123 | 0.8531047
|  | 366 | 0.43 |  |  | 82.8 |  | 8.74 | 273 | 0.2066528 | 1.240785
|  | 366 | 0.43 |  |  | 82.8 |  | 8.74 | 273 | 0.3151854 | 1.494255
|  | 366 | 0.43 |  |  | 82.8 |  | 8.74 | 273 | 0.4100882 | 1.698387
|  | 366 | 0.43 |  |  | 82.8 |  | 8.74 | 273 | 0.5273105 | 1.874113
|  | 366 | 0.43 |  |  | 82.8 |  | 8.74 | 273 | 0.617425 | 1.993533
|  | 366 | 0.43 |  |  | 82.8 |  | 8.74 | 273 | 0.7209161 | 2.091673
|  | 366 | 0.43 |  |  | 82.8 |  | 8.74 | 273 | 0.8199483 | 2.196905
|  | 366 | 0.43 |  |  | 82.8 |  | 8.74 | 273 | 1.022218 | 2.329658