## Sheet1
GAC | GAS | BET | Vt | Vmeso | Vmic | %C | %O | %N | Temp(K) | Pessure | Adsorp(mmol/g)
650 |  | 601 | 0.329 |  |  | 45.9 |  | 6.7 | 298 | 0.01513536 | 0.1940431
|  | 601 | 0.329 |  |  | 45.9 |  | 6.7 | 298 | 0.05488718 | 0.6467531
|  | 601 | 0.329 |  |  | 45.9 |  | 6.7 | 298 | 0.102273 | 1.022042
|  | 601 | 0.329 |  |  | 45.9 |  | 6.7 | 298 | 0.1933996 | 1.359137
|  | 601 | 0.329 |  |  | 45.9 |  | 6.7 | 298 | 0.3035473 | 1.670638
|  | 601 | 0.329 |  |  | 45.9 |  | 6.7 | 298 | 0.4194132 | 1.943452
|  | 601 | 0.329 |  |  | 45.9 |  | 6.7 | 298 | 0.5314964 | 2.164539
|  | 601 | 0.329 |  |  | 45.9 |  | 6.7 | 298 | 0.6474065 | 2.321075
|  | 601 | 0.329 |  |  | 45.9 |  | 6.7 | 298 | 0.7595339 | 2.425883
|  | 601 | 0.329 |  |  | 45.9 |  | 6.7 | 298 | 0.8792511 | 2.569548
|  | 601 | 0.329 |  |  | 45.9 |  | 6.7 | 298 | 0.9495684 | 2.635056
750 |  | 642 | 0.341 |  |  | 88 |  | 5.49 | 298 | 0.0283696 | 0.3880126
|  | 642 | 0.341 |  |  | 88 |  | 5.49 | 298 | 0.08142442 | 0.8538143
|  | 642 | 0.341 |  |  | 88 |  | 5.49 | 298 | 0.149708 | 1.268133
|  | 642 | 0.341 |  |  | 88 |  | 5.49 | 298 | 0.2370372 | 1.592259
|  | 642 | 0.341 |  |  | 88 |  | 5.49 | 298 | 0.3357929 | 1.864853
|  | 642 | 0.341 |  |  | 88 |  | 5.49 | 298 | 0.4630557 | 2.163654
|  | 642 | 0.341 |  |  | 88 |  | 5.49 | 298 | 0.5865506 | 2.371968
|  | 642 | 0.341 |  |  | 88 |  | 5.49 | 298 | 0.7005497 | 2.55432
|  | 642 | 0.341 |  |  | 88 |  | 5.49 | 298 | 0.8316688 | 2.711053
|  | 642 | 0.341 |  |  | 88 |  | 5.49 | 298 | 0.9475838 | 2.854669
850 |  | 725 | 0.4 |  |  | 84.8 |  | 2.95 | 298 | 0.02460663 | 0.2846048
|  | 725 | 0.4 |  |  | 84.8 |  | 2.95 | 298 | 0.07006185 | 0.7373884
|  | 725 | 0.4 |  |  | 84.8 |  | 2.95 | 298 | 0.1459401 | 1.177645
|  | 725 | 0.4 |  |  | 84.8 |  | 2.95 | 298 | 0.2275659 | 1.501697
|  | 725 | 0.4 |  |  | 84.8 |  | 2.95 | 298 | 0.282625 | 1.696207
|  | 725 | 0.4 |  |  | 84.8 |  | 2.95 | 298 | 0.3832769 | 1.981745
|  | 725 | 0.4 |  |  | 84.8 |  | 2.95 | 298 | 0.4991379 | 2.26748
|  | 725 | 0.4 |  |  | 84.8 |  | 2.95 | 298 | 0.6131075 | 2.52735
|  | 725 | 0.4 |  |  | 84.8 |  | 2.95 | 298 | 0.7271066 | 2.709702
|  | 725 | 0.4 |  |  | 84.8 |  | 2.95 | 298 | 0.8372985 | 2.904924
|  | 725 | 0.4 |  |  | 84.8 |  | 2.95 | 298 | 0.9589267 | 3.022774
950 |  | 1979 | 1.068 |  |  | 87.8 |  | 4.32 | 298 | 0.03211291 | 0.5430997
|  | 1979 | 1.068 |  |  | 87.8 |  | 4.32 | 298 | 0.05854207 | 1.034397
|  | 1979 | 1.068 |  |  | 87.8 |  | 4.32 | 298 | 0.1002098 | 1.448372
|  | 1979 | 1.068 |  |  | 87.8 |  | 4.32 | 298 | 0.2102052 | 2.160388
|  | 1979 | 1.068 |  |  | 87.8 |  | 4.32 | 298 | 0.3126747 | 2.665588
|  | 1979 | 1.068 |  |  | 87.8 |  | 4.32 | 298 | 0.4265903 | 3.067576
|  | 1979 | 1.068 |  |  | 87.8 |  | 4.32 | 298 | 0.5310297 | 3.391923
|  | 1979 | 1.068 |  |  | 87.8 |  | 4.32 | 298 | 0.6487869 | 3.690602
|  | 1979 | 1.068 |  |  | 87.8 |  | 4.32 | 298 | 0.7684844 | 3.885947
|  | 1979 | 1.068 |  |  | 87.8 |  | 4.32 | 298 | 0.8786469 | 4.158688
|  | 1979 | 1.068 |  |  | 87.8 |  | 4.32 | 298 | 0.9850611 | 4.289262
1100 |  | 423 | 0.214 |  |  | 91.7 |  | 0.747 | 298 | 0.04176594 | 0.1556275
|  | 423 | 0.214 |  |  | 91.7 |  | 0.747 | 298 | 0.140502 | 0.4799006
|  | 423 | 0.214 |  |  | 91.7 |  | 0.747 | 298 | 0.2373368 | 0.8041491
|  | 423 | 0.214 |  |  | 91.7 |  | 0.747 | 298 | 0.3341717 | 1.128398
|  | 423 | 0.214 |  |  | 91.7 |  | 0.747 | 298 | 0.4215157 | 1.413764
|  | 423 | 0.214 |  |  | 91.7 |  | 0.747 | 298 | 0.5107608 | 1.699155
|  | 423 | 0.214 |  |  | 91.7 |  | 0.747 | 298 | 0.6512971 | 2.088567
|  | 423 | 0.214 |  |  | 91.7 |  | 0.747 | 298 | 0.7576672 | 2.33542
|  | 423 | 0.214 |  |  | 91.7 |  | 0.747 | 298 | 0.8640126 | 2.646871
|  | 423 | 0.214 |  |  | 91.7 |  | 0.747 | 298 | 0.9590102 | 2.803137