## Sheet1
GAC | GAS | BET | Vt | Vmeso | Vmic | %C | %O | %N | Temp(K) | Pessure | Adsorp(mmol/g)
CS-4 |  | 390 | 0.17 |  | 0 |  |  |  | 298 | 0.0285854 | 0.1725352
|  | 390 | 0.17 |  | 0 |  |  |  | 298 | 0.06107046 | 0.2875587
|  | 390 | 0.17 |  | 0 |  |  |  | 298 | 0.0973831 | 0.4107981
|  | 390 | 0.17 |  | 0 |  |  |  | 298 | 0.1834906 | 0.6079812
|  | 390 | 0.17 |  | 0 |  |  |  | 298 | 0.2485687 | 0.7394366
|  | 390 | 0.17 |  | 0 |  |  |  | 298 | 0.3864884 | 0.9201878
|  | 390 | 0.17 |  | 0 |  |  |  | 298 | 0.5071793 | 1.068075
|  | 390 | 0.17 |  | 0 |  |  |  | 298 | 0.6471073 | 1.166667
|  | 390 | 0.17 |  | 0 |  |  |  | 298 | 0.7659609 | 1.24061
|  | 390 | 0.17 |  | 0 |  |  |  | 298 | 0.8963064 | 1.330986
|  | 390 | 0.17 |  | 0 |  |  |  | 298 | 1.034352 | 1.396714
CS-6 |  | 661 | 0.3 |  | 0.21 |  |  |  | 298 | 0.03042265 | 0.2464789
|  | 661 | 0.3 |  | 0.21 |  |  |  | 298 | 0.06859056 | 0.42723
|  | 661 | 0.3 |  | 0.21 |  |  |  | 298 | 0.09144808 | 0.5751174
|  | 661 | 0.3 |  | 0.21 |  |  |  | 298 | 0.1696842 | 0.9530516
|  | 661 | 0.3 |  | 0.21 |  |  |  | 298 | 0.2537653 | 1.248826
|  | 661 | 0.3 |  | 0.21 |  |  |  | 298 | 0.3838406 | 1.585681
|  | 661 | 0.3 |  | 0.21 |  |  |  | 298 | 0.5101873 | 1.823944
|  | 661 | 0.3 |  | 0.21 |  |  |  | 298 | 0.6384794 | 2.037559
|  | 661 | 0.3 |  | 0.21 |  |  |  | 298 | 0.7725804 | 2.201878
|  | 661 | 0.3 |  | 0.21 |  |  |  | 298 | 0.8932714 | 2.349765
|  | 661 | 0.3 |  | 0.21 |  |  |  | 298 | 1.023581 | 2.473005
CS-8 |  | 669 | 0.29 |  | 0.23 |  |  |  | 298 | 0.01328402 | 0.1314554
|  | 669 | 0.29 |  | 0.23 |  |  |  | 298 | 0.04173433 | 0.42723
|  | 669 | 0.29 |  | 0.23 |  |  |  | 298 | 0.06642009 | 0.657277
|  | 669 | 0.29 |  | 0.23 |  |  |  | 298 | 0.09304216 | 0.870892
|  | 669 | 0.29 |  | 0.23 |  |  |  | 298 | 0.1674056 | 1.28169
|  | 669 | 0.29 |  | 0.23 |  |  |  | 298 | 0.253414 | 1.569249
|  | 669 | 0.29 |  | 0.23 |  |  |  | 298 | 0.3738348 | 1.963615
|  | 669 | 0.29 |  | 0.23 |  |  |  | 298 | 0.5230841 | 2.308685
|  | 669 | 0.29 |  | 0.23 |  |  |  | 298 | 0.6417756 | 2.530516
|  | 669 | 0.29 |  | 0.23 |  |  |  | 298 | 0.7777589 | 2.7277
|  | 669 | 0.29 |  | 0.23 |  |  |  | 298 | 0.9022865 | 2.875587
|  | 669 | 0.29 |  | 0.23 |  |  |  | 298 | 1.022995 | 3.007042
CS-4-CD-4 |  | 1453 | 0.56 |  | 0.41 |  |  |  | 298 | 0.02745641 | 0.3195176
|  | 1453 | 0.56 |  | 0.41 |  |  |  | 298 | 0.09292939 | 0.7059722
|  | 1453 | 0.56 |  | 0.41 |  |  |  | 298 | 0.1837468 | 1.239019
|  | 1453 | 0.56 |  | 0.41 |  |  |  | 298 | 0.2555558 | 1.559064
|  | 1453 | 0.56 |  | 0.41 |  |  |  | 298 | 0.3843898 | 2.039393
|  | 1453 | 0.56 |  | 0.41 |  |  |  | 298 | 0.5111117 | 2.453207
|  | 1453 | 0.56 |  | 0.41 |  |  |  | 298 | 0.6462817 | 2.747446
|  | 1453 | 0.56 |  | 0.41 |  |  |  | 298 | 0.7772277 | 3.094823
|  | 1453 | 0.56 |  | 0.41 |  |  |  | 298 | 0.9018375 | 3.362334
|  | 1453 | 0.56 |  | 0.41 |  |  |  | 298 | 1.028559 | 3.616574
CS-6-CD-4 |  | 2284 | 0.89 |  | 0.43 |  |  |  | 298 | 0.02745641 | 0.2264325
|  | 2284 | 0.89 |  | 0.43 |  |  |  | 298 | 0.06969705 | 0.4929166
|  | 2284 | 0.89 |  | 0.43 |  |  |  | 298 | 0.09504143 | 0.5996155
|  | 2284 | 0.89 |  | 0.43 |  |  |  | 298 | 0.1752986 | 1.039446
|  | 2284 | 0.89 |  | 0.43 |  |  |  | 298 | 0.2513318 | 1.43933
|  | 2284 | 0.89 |  | 0.43 |  |  |  | 298 | 0.3886138 | 1.959659
|  | 2284 | 0.89 |  | 0.43 |  |  |  | 298 | 0.5174478 | 2.400095
|  | 2284 | 0.89 |  | 0.43 |  |  |  | 298 | 0.6441697 | 2.853802
|  | 2284 | 0.89 |  | 0.43 |  |  |  | 298 | 0.7793397 | 3.241126
|  | 2284 | 0.89 |  | 0.43 |  |  |  | 298 | 0.9060616 | 3.575153
|  | 2284 | 0.89 |  | 0.43 |  |  |  | 298 | 1.028559 | 3.882531
CS-8-CD-4 |  | 1924 | 0.75 |  | 0.42 |  |  |  | 298 | 0.01478422 | 0.1863809
|  | 1924 | 0.75 |  | 0.42 |  |  |  | 298 | 0.04857673 | 0.519249
|  | 1924 | 0.75 |  | 0.42 |  |  |  | 298 | 0.09715346 | 0.7459185
|  | 1924 | 0.75 |  | 0.42 |  |  |  | 298 | 0.1710746 | 1.238861
|  | 1924 | 0.75 |  | 0.42 |  |  |  | 298 | 0.2597799 | 1.665499
|  | 1924 | 0.75 |  | 0.42 |  |  |  | 298 | 0.3822777 | 2.265431
|  | 1924 | 0.75 |  | 0.42 |  |  |  | 298 | 0.5216718 | 2.772488
|  | 1924 | 0.75 |  | 0.42 |  |  |  | 298 | 0.6441697 | 3.266036
|  | 1924 | 0.75 |  | 0.42 |  |  |  | 298 | 0.7708916 | 3.706446
|  | 1924 | 0.75 |  | 0.42 |  |  |  | 298 | 0.9018375 | 4.173504
|  | 1924 | 0.75 |  | 0.42 |  |  |  | 298 | 1.030671 | 4.560749
CS-4-CD-4 |  | 1453 | 0.56 |  | 0.41 |  |  |  | 273 | 0.0168296 | 0.4559687
|  | 1453 | 0.56 |  | 0.41 |  |  |  | 273 | 0.05679991 | 0.9779189
|  | 1453 | 0.56 |  | 0.41 |  |  |  | 273 | 0.09677021 | 1.56491
|  | 1453 | 0.56 |  | 0.41 |  |  |  | 273 | 0.1535701 | 2.217625
|  | 1453 | 0.56 |  | 0.41 |  |  |  | 273 | 0.21037 | 2.696899
|  | 1453 | 0.56 |  | 0.41 |  |  |  | 273 | 0.2861032 | 3.393745
|  | 1453 | 0.56 |  | 0.41 |  |  |  | 273 | 0.3597327 | 3.917064
|  | 1453 | 0.56 |  | 0.41 |  |  |  | 273 | 0.5006806 | 4.616561
|  | 1453 | 0.56 |  | 0.41 |  |  |  | 273 | 0.6290064 | 5.272184
|  | 1453 | 0.56 |  | 0.41 |  |  |  | 273 | 0.7552284 | 6.014443
|  | 1453 | 0.56 |  | 0.41 |  |  |  | 273 | 0.89828 | 6.627304
|  | 1453 | 0.56 |  | 0.41 |  |  |  | 273 | 0.9655984 | 6.868524
|  | 1453 | 0.56 |  | 0.41 |  |  |  | 273 | 1.047643 | 7.110341
CS-6-CD-4 |  | 2284 | 0.89 |  | 0.43 |  |  |  | 273 | 0.0357629 | 0.6518604
|  | 2284 | 0.89 |  | 0.43 |  |  |  | 273 | 0.08204431 | 1.347509
|  | 2284 | 0.89 |  | 0.43 |  |  |  | 273 | 0.1409479 | 1.870229
|  | 2284 | 0.89 |  | 0.43 |  |  |  | 273 | 0.2124737 | 2.545223
|  | 2284 | 0.89 |  | 0.43 |  |  |  | 273 | 0.2776884 | 3.176601
|  | 2284 | 0.89 |  | 0.43 |  |  |  | 273 | 0.357629 | 3.635135
|  | 2284 | 0.89 |  | 0.43 |  |  |  | 273 | 0.4880584 | 4.659408
|  | 2284 | 0.89 |  | 0.43 |  |  |  | 273 | 0.6374212 | 5.489328
|  | 2284 | 0.89 |  | 0.43 |  |  |  | 273 | 0.7615395 | 6.274862
|  | 2284 | 0.89 |  | 0.43 |  |  |  | 273 | 0.9003837 | 6.930913
|  | 2284 | 0.89 |  | 0.43 |  |  |  | 273 | 0.9698058 | 7.36734
|  | 2284 | 0.89 |  | 0.43 |  |  |  | 273 | 1.039228 | 7.673685
CS-8-CD-4 |  | 1924 | 0.75 |  | 0.42 |  |  |  | 273 | 0.0168296 | 0.2608468
|  | 1924 | 0.75 |  | 0.42 |  |  |  | 273 | 0.0525925 | 0.7175852
|  | 1924 | 0.75 |  | 0.42 |  |  |  | 273 | 0.09677021 | 1.131305
|  | 1924 | 0.75 |  | 0.42 |  |  |  | 273 | 0.1451553 | 1.566877
|  | 1924 | 0.75 |  | 0.42 |  |  |  | 273 | 0.1956441 | 2.045894
|  | 1924 | 0.75 |  | 0.42 |  |  |  | 273 | 0.2797921 | 2.613001
|  | 1924 | 0.75 |  | 0.42 |  |  |  | 273 | 0.3471105 | 3.049342
|  | 1924 | 0.75 |  | 0.42 |  |  |  | 273 | 0.4270511 | 3.464516
|  | 1924 | 0.75 |  | 0.42 |  |  |  | 273 | 0.5006806 | 3.879433
|  | 1924 | 0.75 |  | 0.42 |  |  |  | 273 | 0.5658954 | 4.228968
|  | 1924 | 0.75 |  | 0.42 |  |  |  | 273 | 0.6184879 | 4.491269
|  | 1924 | 0.75 |  | 0.42 |  |  |  | 273 | 0.6900137 | 4.81938
|  | 1924 | 0.75 |  | 0.42 |  |  |  | 273 | 0.7678506 | 5.039346
|  | 1924 | 0.75 |  | 0.42 |  |  |  | 273 | 0.8393764 | 5.497539
|  | 1924 | 0.75 |  | 0.42 |  |  |  | 273 | 0.9109022 | 5.82565
|  | 1924 | 0.75 |  | 0.42 |  |  |  | 273 | 0.9761169 | 6.066783
|  | 1924 | 0.75 |  | 0.42 |  |  |  | 273 | 1.039228 | 6.307831
CS-6-CD-2 |  | 730 | 0.31 |  | 0.24 |  |  |  | 298 | 0.03338089 | 0.5125795
|  | 730 | 0.31 |  | 0.24 |  |  |  | 298 | 0.06014842 | 0.7824595
|  | 730 | 0.31 |  | 0.24 |  |  |  | 298 | 0.1003843 | 0.9986013
|  | 730 | 0.31 |  | 0.24 |  |  |  | 298 | 0.1875176 | 1.56574
|  | 730 | 0.31 |  | 0.24 |  |  |  | 298 | 0.2501423 | 1.822596
|  | 730 | 0.31 |  | 0.24 |  |  |  | 298 | 0.3866011 | 2.322973
|  | 730 | 0.31 |  | 0.24 |  |  |  | 298 | 0.5052129 | 2.647922
|  | 730 | 0.31 |  | 0.24 |  |  |  | 298 | 0.6462558 | 2.919246
|  | 730 | 0.31 |  | 0.24 |  |  |  | 298 | 0.7716138 | 3.190371
|  | 730 | 0.31 |  | 0.24 |  |  |  | 298 | 0.8992306 | 3.421094
|  | 730 | 0.31 |  | 0.24 |  |  |  | 298 | 1.033588 | 3.611471
CS-6-CD-8 |  | 2930 | 1.12 |  | 0.43 |  |  |  | 298 | 0.04020565 | 0.2835552
|  | 2930 | 1.12 |  | 0.43 |  |  |  | 298 | 0.1050348 | 0.6213016
|  | 2930 | 1.12 |  | 0.43 |  |  |  | 298 | 0.1877109 | 1.134476
|  | 2930 | 1.12 |  | 0.43 |  |  |  | 298 | 0.2570093 | 1.499233
|  | 2930 | 1.12 |  | 0.43 |  |  |  | 298 | 0.3889566 | 2.066938
|  | 2930 | 1.12 |  | 0.43 |  |  |  | 298 | 0.5164284 | 2.621109
|  | 2930 | 1.12 |  | 0.43 |  |  |  | 298 | 0.6484059 | 3.121429
|  | 2930 | 1.12 |  | 0.43 |  |  |  | 298 | 0.7759261 | 3.567784
|  | 2930 | 1.12 |  | 0.43 |  |  |  | 298 | 0.9012116 | 4.000634
|  | 2930 | 1.12 |  | 0.43 |  |  |  | 298 | 1.030973 | 4.447018
CS-6-CD-2 |  | 730 | 0.31 |  | 0.24 |  |  |  | 273 | 0.03117341 | 1.02
|  | 730 | 0.31 |  | 0.24 |  |  |  | 273 | 0.06457349 | 1.62
|  | 730 | 0.31 |  | 0.24 |  |  |  | 273 | 0.142507 | 2.18
|  | 730 | 0.31 |  | 0.24 |  |  |  | 273 | 0.2093072 | 2.68
|  | 730 | 0.31 |  | 0.24 |  |  |  | 273 | 0.3406809 | 3.26
|  | 730 | 0.31 |  | 0.24 |  |  |  | 273 | 0.4186144 | 3.62
|  | 730 | 0.31 |  | 0.24 |  |  |  | 273 | 0.5700281 | 4.1
|  | 730 | 0.31 |  | 0.24 |  |  |  | 273 | 0.6947217 | 4.42
|  | 730 | 0.31 |  | 0.24 |  |  |  | 273 | 0.8372288 | 4.78
|  | 730 | 0.31 |  | 0.24 |  |  |  | 273 | 0.9775091 | 5.04
|  | 730 | 0.31 |  | 0.24 |  |  |  | 273 | 1.039856 | 5.1
CS-6-CD-4 |  | 2284 | 0.89 |  | 0.43 |  |  |  | 273 | 0.01781338 | 0.48
|  | 2284 | 0.89 |  | 0.43 |  |  |  | 273 | 0.07125351 | 1.22
|  | 2284 | 0.89 |  | 0.43 |  |  |  | 273 | 0.135827 | 1.86
|  | 2284 | 0.89 |  | 0.43 |  |  |  | 273 | 0.2182139 | 2.54
|  | 2284 | 0.89 |  | 0.43 |  |  |  | 273 | 0.2805607 | 3.02
|  | 2284 | 0.89 |  | 0.43 |  |  |  | 273 | 0.3384542 | 3.58
|  | 2284 | 0.89 |  | 0.43 |  |  |  | 273 | 0.4854145 | 4.54
|  | 2284 | 0.89 |  | 0.43 |  |  |  | 273 | 0.6279216 | 5.4
|  | 2284 | 0.89 |  | 0.43 |  |  |  | 273 | 0.7659752 | 6.14
|  | 2284 | 0.89 |  | 0.43 |  |  |  | 273 | 0.9218423 | 6.9
|  | 2284 | 0.89 |  | 0.43 |  |  |  | 273 | 1.048763 | 7.56
CS-6-CD-8 |  | 2930 | 1.12 |  | 0.43 |  |  |  | 273 | 0.01336003 | 0.2
|  | 2930 | 1.12 |  | 0.43 |  |  |  | 273 | 0.04898679 | 0.74
|  | 2930 | 1.12 |  | 0.43 |  |  |  | 273 | 0.09574691 | 1.32
|  | 2930 | 1.12 |  | 0.43 |  |  |  | 273 | 0.1246936 | 1.7
|  | 2930 | 1.12 |  | 0.43 |  |  |  | 273 | 0.2070805 | 2.5
|  | 2930 | 1.12 |  | 0.43 |  |  |  | 273 | 0.2894674 | 3.18
|  | 2930 | 1.12 |  | 0.43 |  |  |  | 273 | 0.3562676 | 3.78
|  | 2930 | 1.12 |  | 0.43 |  |  |  | 273 | 0.4943212 | 4.82
|  | 2930 | 1.12 |  | 0.43 |  |  |  | 273 | 0.6279216 | 5.68
|  | 2930 | 1.12 |  | 0.43 |  |  |  | 273 | 0.7682019 | 6.6
|  | 2930 | 1.12 |  | 0.43 |  |  |  | 273 | 0.9040289 | 7.36
|  | 2930 | 1.12 |  | 0.43 |  |  |  | 273 | 1.046536 | 8.22