## Sheet1
One-pot synthesis of highly ordered nitrogen-containing mesoporous carbon with resorcinol–urea–formaldehyde resin for CO2 capture
GAC | GAS | BET | Vt | Vmeso | Vmic | %C | %O | %N | Temp(K) | Pessure | Adsorp(mmol/g)
NOMC-800 |  | 645 | 0.36 |  | 0.24 | 87.3 |  | 2.37 | 298 | 0.05719921 | 0.6156565
|  | 645 | 0.36 |  | 0.24 | 87.3 |  | 2.37 | 298 | 0.07889546 | 0.7452103
|  | 645 | 0.36 |  | 0.24 | 87.3 |  | 2.37 | 298 | 0.09664694 | 0.8829042
|  | 645 | 0.36 |  | 0.24 | 87.3 |  | 2.37 | 298 | 0.1459566 | 1.093315
|  | 645 | 0.36 |  | 0.24 | 87.3 |  | 2.37 | 298 | 0.2130178 | 1.319798
|  | 645 | 0.36 |  | 0.24 | 87.3 |  | 2.37 | 298 | 0.2465483 | 1.441148
|  | 645 | 0.36 |  | 0.24 | 87.3 |  | 2.37 | 298 | 0.2978304 | 1.57857
|  | 645 | 0.36 |  | 0.24 | 87.3 |  | 2.37 | 298 | 0.3510848 | 1.707868
|  | 645 | 0.36 |  | 0.24 | 87.3 |  | 2.37 | 298 | 0.4457594 | 1.917911
|  | 645 | 0.36 |  | 0.24 | 87.3 |  | 2.37 | 298 | 0.5502959 | 2.119767
|  | 645 | 0.36 |  | 0.24 | 87.3 |  | 2.37 | 298 | 0.6489152 | 2.281129
|  | 645 | 0.36 |  | 0.24 | 87.3 |  | 2.37 | 298 | 0.7534517 | 2.410011
|  | 645 | 0.36 |  | 0.24 | 87.3 |  | 2.37 | 298 | 0.852071 | 2.530833
|  | 645 | 0.36 |  | 0.24 | 87.3 |  | 2.37 | 298 | 0.9546351 | 2.627299
NOMC-700 |  | 6.29 | 0.33 |  | 0.22 | 86.4 |  | 2.51 | 298 | 0.07100592 | 0.6317608
|  | 6.29 | 0.33 |  | 0.22 | 86.4 |  | 2.51 | 298 | 0.09861933 | 0.8099152
|  | 6.29 | 0.33 |  | 0.22 | 86.4 |  | 2.51 | 298 | 0.147929 | 1.036542
|  | 6.29 | 0.33 |  | 0.22 | 86.4 |  | 2.51 | 298 | 0.2465483 | 1.335743
|  | 6.29 | 0.33 |  | 0.22 | 86.4 |  | 2.51 | 298 | 0.3510848 | 1.594355
|  | 6.29 | 0.33 |  | 0.22 | 86.4 |  | 2.51 | 298 | 0.4497041 | 1.812474
|  | 6.29 | 0.33 |  | 0.22 | 86.4 |  | 2.51 | 298 | 0.5502959 | 1.998145
|  | 6.29 | 0.33 |  | 0.22 | 86.4 |  | 2.51 | 298 | 0.6548323 | 2.175676
|  | 6.29 | 0.33 |  | 0.22 | 86.4 |  | 2.51 | 298 | 0.7475345 | 2.304654
|  | 6.29 | 0.33 |  | 0.22 | 86.4 |  | 2.51 | 298 | 0.852071 | 2.41732
|  | 6.29 | 0.33 |  | 0.22 | 86.4 |  | 2.51 | 298 | 0.9506903 | 2.513817
NOMC-550 |  | 604 | 0.32 |  | 0.21 | 82.8 |  | 3.73 | 298 | 0.07100592 | 0.575004
|  | 604 | 0.32 |  | 0.21 | 82.8 |  | 3.73 | 298 | 0.09861933 | 0.7369423
|  | 604 | 0.32 |  | 0.21 | 82.8 |  | 3.73 | 298 | 0.1538462 | 0.9067648
|  | 604 | 0.32 |  | 0.21 | 82.8 |  | 3.73 | 298 | 0.2465483 | 1.206013
|  | 604 | 0.32 |  | 0.21 | 82.8 |  | 3.73 | 298 | 0.3510848 | 1.440301
|  | 604 | 0.32 |  | 0.21 | 82.8 |  | 3.73 | 298 | 0.4477318 | 1.64222
|  | 604 | 0.32 |  | 0.21 | 82.8 |  | 3.73 | 298 | 0.5483235 | 1.78735
|  | 604 | 0.32 |  | 0.21 | 82.8 |  | 3.73 | 298 | 0.6508876 | 1.948681
|  | 604 | 0.32 |  | 0.21 | 82.8 |  | 3.73 | 298 | 0.7534517 | 2.077579
|  | 604 | 0.32 |  | 0.21 | 82.8 |  | 3.73 | 298 | 0.8540434 | 2.182169
|  | 604 | 0.32 |  | 0.21 | 82.8 |  | 3.73 | 298 | 0.9526627 | 2.302991
NOMC-800 |  | 645 | 0.36 |  | 0.24 | 87.3 |  | 2.37 | 273 | 0.01313949 | 0.3296248
|  | 645 | 0.36 |  | 0.24 | 87.3 |  | 2.37 | 273 | 0.04132844 | 0.8058063
|  | 645 | 0.36 |  | 0.24 | 87.3 |  | 2.37 | 273 | 0.07802239 | 1.153638
|  | 645 | 0.36 |  | 0.24 | 87.3 |  | 2.37 | 273 | 0.1555785 | 1.647691
|  | 645 | 0.36 |  | 0.24 | 87.3 |  | 2.37 | 273 | 0.2545544 | 2.077413
|  | 645 | 0.36 |  | 0.24 | 87.3 |  | 2.37 | 273 | 0.3512833 | 2.342233
|  | 645 | 0.36 |  | 0.24 | 87.3 |  | 2.37 | 273 | 0.4565846 | 2.588651
|  | 645 | 0.36 |  | 0.24 | 87.3 |  | 2.37 | 273 | 0.5511058 | 2.752706
|  | 645 | 0.36 |  | 0.24 | 87.3 |  | 2.37 | 273 | 0.6585193 | 2.94413
|  | 645 | 0.36 |  | 0.24 | 87.3 |  | 2.37 | 273 | 0.7508721 | 3.071557
|  | 645 | 0.36 |  | 0.24 | 87.3 |  | 2.37 | 273 | 0.851803 | 3.189742
|  | 645 | 0.36 |  | 0.24 | 87.3 |  | 2.37 | 273 | 0.9505823 | 3.298784
NOMC-K |  | 1613 | 0.78 |  | 0.472 | 88.4 |  | 0.68 | 273 | 0.01760292 | 0.278906
|  | 1613 | 0.78 |  | 0.472 | 88.4 |  | 0.68 | 273 | 0.05264073 | 0.6906742
|  | 1613 | 0.78 |  | 0.472 | 88.4 |  | 0.68 | 273 | 0.1029464 | 1.142133
|  | 1613 | 0.78 |  | 0.472 | 88.4 |  | 0.68 | 273 | 0.1947504 | 1.832401
|  | 1613 | 0.78 |  | 0.472 | 88.4 |  | 0.68 | 273 | 0.2995915 | 2.442709
|  | 1613 | 0.78 |  | 0.472 | 88.4 |  | 0.68 | 273 | 0.4000174 | 2.920097
|  | 1613 | 0.78 |  | 0.472 | 88.4 |  | 0.68 | 273 | 0.5025987 | 3.344265
|  | 1613 | 0.78 |  | 0.472 | 88.4 |  | 0.68 | 273 | 0.600817 | 3.755193
|  | 1613 | 0.78 |  | 0.472 | 88.4 |  | 0.68 | 273 | 0.6990005 | 4.086334
|  | 1613 | 0.78 |  | 0.472 | 88.4 |  | 0.68 | 273 | 0.7971956 | 4.444071
|  | 1613 | 0.78 |  | 0.472 | 88.4 |  | 0.68 | 273 | 0.8997132 | 4.721963
|  | 1613 | 0.78 |  | 0.472 | 88.4 |  | 0.68 | 273 | 0.9498798 | 4.854275
|  | 1613 | 0.78 |  | 0.472 | 88.4 |  | 0.68 | 298 | 0.006640206 | 0.1194774
|  | 1613 | 0.78 |  | 0.472 | 88.4 |  | 0.68 | 298 | 0.05688212 | 0.4246603
|  | 1613 | 0.78 |  | 0.472 | 88.4 |  | 0.68 | 298 | 0.09837471 | 0.6501724
|  | 1613 | 0.78 |  | 0.472 | 88.4 |  | 0.68 | 298 | 0.1987774 | 1.074369
|  | 1613 | 0.78 |  | 0.472 | 88.4 |  | 0.68 | 298 | 0.2991396 | 1.405481
|  | 1613 | 0.78 |  | 0.472 | 88.4 |  | 0.68 | 298 | 0.3951502 | 1.749949
|  | 1613 | 0.78 |  | 0.472 | 88.4 |  | 0.68 | 298 | 0.4933395 | 2.094388
|  | 1613 | 0.78 |  | 0.472 | 88.4 |  | 0.68 | 298 | 0.6023814 | 2.345598
|  | 1613 | 0.78 |  | 0.472 | 88.4 |  | 0.68 | 298 | 0.6983457 | 2.583683
|  | 1613 | 0.78 |  | 0.472 | 88.4 |  | 0.68 | 298 | 0.7964771 | 2.795144
|  | 1613 | 0.78 |  | 0.472 | 88.4 |  | 0.68 | 298 | 0.8989541 | 2.979952
|  | 1613 | 0.78 |  | 0.472 | 88.4 |  | 0.68 | 298 | 0.9469189 | 3.059101