## Sheet1
GAC | GAS | BET | Vt | Vmeso | Vmic | %C | %O | %N | Temp(K) | Pessure | Adsorp(mmol/g)
NS-1 |  | 1726 | 0.82 |  | 0.73 | 80.6 | 9.27 | 9.08 | 298 | 0.02124405 | 0.2729419
|  | 1726 | 0.82 |  | 0.73 | 80.6 | 9.27 | 9.08 | 298 | 0.06871679 | 0.6370577
|  | 1726 | 0.82 |  | 0.73 | 80.6 | 9.27 | 9.08 | 298 | 0.1475743 | 1.041895
|  | 1726 | 0.82 |  | 0.73 | 80.6 | 9.27 | 9.08 | 298 | 0.2263263 | 1.365922
|  | 1726 | 0.82 |  | 0.73 | 80.6 | 9.27 | 9.08 | 298 | 0.3128585 | 1.649625
|  | 1726 | 0.82 |  | 0.73 | 80.6 | 9.27 | 9.08 | 298 | 0.3915182 | 1.902945
|  | 1726 | 0.82 |  | 0.73 | 80.6 | 9.27 | 9.08 | 298 | 0.472723 | 2.105785
|  | 1726 | 0.82 |  | 0.73 | 80.6 | 9.27 | 9.08 | 298 | 0.5566046 | 2.359158
|  | 1726 | 0.82 |  | 0.73 | 80.6 | 9.27 | 9.08 | 298 | 0.6718315 | 2.622948
|  | 1726 | 0.82 |  | 0.73 | 80.6 | 9.27 | 9.08 | 298 | 0.7530363 | 2.825788
|  | 1726 | 0.82 |  | 0.73 | 80.6 | 9.27 | 9.08 | 298 | 0.8708742 | 3.089605
|  | 1726 | 0.82 |  | 0.73 | 80.6 | 9.27 | 9.08 | 298 | 0.9572218 | 3.231891
|  | 1726 | 0.82 |  | 0.73 | 80.6 | 9.27 | 9.08 | 298 | 1.030514 | 3.374046
NS-2 |  | 2788 | 1.4 |  | 1.29 | 84.1 | 9.1 | 5.93 | 298 | 0.03158256 | 0.1922382
|  | 2788 | 1.4 |  | 1.29 | 84.1 | 9.1 | 5.93 | 298 | 0.07103767 | 0.414859
|  | 2788 | 1.4 |  | 1.29 | 84.1 | 9.1 | 5.93 | 298 | 0.1208577 | 0.5769784
|  | 2788 | 1.4 |  | 1.29 | 84.1 | 9.1 | 5.93 | 298 | 0.1523743 | 0.7187109
|  | 2788 | 1.4 |  | 1.29 | 84.1 | 9.1 | 5.93 | 298 | 0.2310867 | 1.012435
|  | 2788 | 1.4 |  | 1.29 | 84.1 | 9.1 | 5.93 | 298 | 0.3176322 | 1.306239
|  | 2788 | 1.4 |  | 1.29 | 84.1 | 9.1 | 5.93 | 298 | 0.3936809 | 1.559532
|  | 2788 | 1.4 |  | 1.29 | 84.1 | 9.1 | 5.93 | 298 | 0.4618438 | 1.772342
|  | 2788 | 1.4 |  | 1.29 | 84.1 | 9.1 | 5.93 | 298 | 0.5456859 | 1.995411
|  | 2788 | 1.4 |  | 1.29 | 84.1 | 9.1 | 5.93 | 298 | 0.6295149 | 2.208379
|  | 2788 | 1.4 |  | 1.29 | 84.1 | 9.1 | 5.93 | 298 | 0.7081218 | 2.421294
|  | 2788 | 1.4 |  | 1.29 | 84.1 | 9.1 | 5.93 | 298 | 0.8286366 | 2.735643
|  | 2788 | 1.4 |  | 1.29 | 84.1 | 9.1 | 5.93 | 298 | 0.9072172 | 2.928356
|  | 2788 | 1.4 |  | 1.29 | 84.1 | 9.1 | 5.93 | 298 | 1.038163 | 3.232709
NS-3 |  | 3124 | 1.87 |  | 1.68 | 87.8 | 7.87 | 3.67 | 298 | 0.01840887 | 0.101196
|  | 3124 | 1.87 |  | 1.68 | 87.8 | 7.87 | 3.67 | 298 | 0.07093218 | 0.3340498
|  | 3124 | 1.87 |  | 1.68 | 87.8 | 7.87 | 3.67 | 298 | 0.1469413 | 0.5570398
|  | 3124 | 1.87 |  | 1.68 | 87.8 | 7.87 | 3.67 | 298 | 0.2282252 | 0.8204871
|  | 3124 | 1.87 |  | 1.68 | 87.8 | 7.87 | 3.67 | 298 | 0.3094299 | 1.023328
|  | 3124 | 1.87 |  | 1.68 | 87.8 | 7.87 | 3.67 | 298 | 0.3880764 | 1.266546
|  | 3124 | 1.87 |  | 1.68 | 87.8 | 7.87 | 3.67 | 298 | 0.4666966 | 1.489563
|  | 3124 | 1.87 |  | 1.68 | 87.8 | 7.87 | 3.67 | 298 | 0.5452639 | 1.672174
|  | 3124 | 1.87 |  | 1.68 | 87.8 | 7.87 | 3.67 | 298 | 0.6343149 | 1.885195
|  | 3124 | 1.87 |  | 1.68 | 87.8 | 7.87 | 3.67 | 298 | 0.712935 | 2.108211
|  | 3124 | 1.87 |  | 1.68 | 87.8 | 7.87 | 3.67 | 298 | 0.8255377 | 2.361874
|  | 3124 | 1.87 |  | 1.68 | 87.8 | 7.87 | 3.67 | 298 | 0.9171864 | 2.56482
|  | 3124 | 1.87 |  | 1.68 | 87.8 | 7.87 | 3.67 | 298 | 1.032387 | 2.808408
NS2 |  | 2788 | 1.4 |  | 1.29 | 84.1 | 9.1 | 5.93 | 273 | 0.02040816 | 0.2758621
|  | 2788 | 1.4 |  | 1.29 | 84.1 | 9.1 | 5.93 | 273 | 0.04081633 | 0.5172414
|  | 2788 | 1.4 |  | 1.29 | 84.1 | 9.1 | 5.93 | 273 | 0.06887755 | 0.8275862
|  | 2788 | 1.4 |  | 1.29 | 84.1 | 9.1 | 5.93 | 273 | 0.1122449 | 1.172414
|  | 2788 | 1.4 |  | 1.29 | 84.1 | 9.1 | 5.93 | 273 | 0.1530612 | 1.448276
|  | 2788 | 1.4 |  | 1.29 | 84.1 | 9.1 | 5.93 | 273 | 0.2244898 | 1.982759
|  | 2788 | 1.4 |  | 1.29 | 84.1 | 9.1 | 5.93 | 273 | 0.3112245 | 2.482759
|  | 2788 | 1.4 |  | 1.29 | 84.1 | 9.1 | 5.93 | 273 | 0.3954082 | 2.896552
|  | 2788 | 1.4 |  | 1.29 | 84.1 | 9.1 | 5.93 | 273 | 0.5178571 | 3.431034
|  | 2788 | 1.4 |  | 1.29 | 84.1 | 9.1 | 5.93 | 273 | 0.630102 | 4.017241
|  | 2788 | 1.4 |  | 1.29 | 84.1 | 9.1 | 5.93 | 273 | 0.7653061 | 4.62069
|  | 2788 | 1.4 |  | 1.29 | 84.1 | 9.1 | 5.93 | 273 | 0.872449 | 5.068966
|  | 2788 | 1.4 |  | 1.29 | 84.1 | 9.1 | 5.93 | 273 | 0.9540816 | 5.344828
|  | 2788 | 1.4 |  | 1.29 | 84.1 | 9.1 | 5.93 | 273 | 1.033163 | 5.637931
|  | 2788 | 1.4 |  | 1.29 | 84.1 | 9.1 | 5.93 | 323 | 0.02806122 | 0.1034483
|  | 2788 | 1.4 |  | 1.29 | 84.1 | 9.1 | 5.93 | 323 | 0.119898 | 0.2758621
|  | 2788 | 1.4 |  | 1.29 | 84.1 | 9.1 | 5.93 | 323 | 0.2321429 | 0.5172414
|  | 2788 | 1.4 |  | 1.29 | 84.1 | 9.1 | 5.93 | 323 | 0.3520408 | 0.7586207
|  | 2788 | 1.4 |  | 1.29 | 84.1 | 9.1 | 5.93 | 323 | 0.4744898 | 0.9827586
|  | 2788 | 1.4 |  | 1.29 | 84.1 | 9.1 | 5.93 | 323 | 0.5969388 | 1.172414
|  | 2788 | 1.4 |  | 1.29 | 84.1 | 9.1 | 5.93 | 323 | 0.7091837 | 1.344828
|  | 2788 | 1.4 |  | 1.29 | 84.1 | 9.1 | 5.93 | 323 | 0.8341837 | 1.568966
|  | 2788 | 1.4 |  | 1.29 | 84.1 | 9.1 | 5.93 | 323 | 0.9540816 | 1.775862
|  | 2788 | 1.4 |  | 1.29 | 84.1 | 9.1 | 5.93 | 323 | 1.035714 | 1.862069
SNS2-10 |  | 2247 | 1.08 |  | 0.99 |  |  |  | 273 | 0.01289795 | 0.893401
|  | 2247 | 1.08 |  | 0.99 |  |  |  | 273 | 0.03382532 | 1.441624
|  | 2247 | 1.08 |  | 0.99 |  |  |  | 273 | 0.08112452 | 2.030457
|  | 2247 | 1.08 |  | 0.99 |  |  |  | 273 | 0.1179433 | 2.395939
|  | 2247 | 1.08 |  | 0.99 |  |  |  | 273 | 0.1468599 | 2.720812
|  | 2247 | 1.08 |  | 0.99 |  |  |  | 273 | 0.22848 | 3.248731
|  | 2247 | 1.08 |  | 0.99 |  |  |  | 273 | 0.3074749 | 3.736041
|  | 2247 | 1.08 |  | 0.99 |  |  |  | 273 | 0.3917737 | 4.142132
|  | 2247 | 1.08 |  | 0.99 |  |  |  | 273 | 0.4681502 | 4.568528
|  | 2247 | 1.08 |  | 0.99 |  |  |  | 273 | 0.5498105 | 4.974619
|  | 2247 | 1.08 |  | 0.99 |  |  |  | 273 | 0.6183183 | 5.258883
|  | 2247 | 1.08 |  | 0.99 |  |  |  | 273 | 0.7132047 | 5.563452
|  | 2247 | 1.08 |  | 0.99 |  |  |  | 273 | 0.8265138 | 6.010152
|  | 2247 | 1.08 |  | 0.99 |  |  |  | 273 | 0.9055891 | 6.253807
|  | 2247 | 1.08 |  | 0.99 |  |  |  | 273 | 1.034743 | 6.659898
|  | 2247 | 1.08 |  | 0.99 |  |  |  | 298 | 0.02878936 | 0.7106599
|  | 2247 | 1.08 |  | 0.99 |  |  |  | 298 | 0.07612874 | 1.177665
|  | 2247 | 1.08 |  | 0.99 |  |  |  | 298 | 0.1208966 | 1.441624
|  | 2247 | 1.08 |  | 0.99 |  |  |  | 298 | 0.1498533 | 1.64467
|  | 2247 | 1.08 |  | 0.99 |  |  |  | 298 | 0.1893709 | 1.827411
|  | 2247 | 1.08 |  | 0.99 |  |  |  | 298 | 0.2657675 | 2.192893
|  | 2247 | 1.08 |  | 0.99 |  |  |  | 298 | 0.3580087 | 2.517766
|  | 2247 | 1.08 |  | 0.99 |  |  |  | 298 | 0.437084 | 2.761421
|  | 2247 | 1.08 |  | 0.99 |  |  |  | 298 | 0.5135141 | 3.025381
|  | 2247 | 1.08 |  | 0.99 |  |  |  | 298 | 0.5926095 | 3.208122
|  | 2247 | 1.08 |  | 0.99 |  |  |  | 298 | 0.6716714 | 3.492386
|  | 2247 | 1.08 |  | 0.99 |  |  |  | 298 | 0.7507735 | 3.654822
|  | 2247 | 1.08 |  | 0.99 |  |  |  | 298 | 0.8272371 | 3.817259
|  | 2247 | 1.08 |  | 0.99 |  |  |  | 298 | 0.9142547 | 3.979695
|  | 2247 | 1.08 |  | 0.99 |  |  |  | 298 | 1.030249 | 4.284264
|  | 2247 | 1.08 |  | 0.99 |  |  |  | 323 | 0.01835581 | 0.3451777
|  | 2247 | 1.08 |  | 0.99 |  |  |  | 323 | 0.04467407 | 0.5482234
|  | 2247 | 1.08 |  | 0.99 |  |  |  | 323 | 0.07628946 | 0.6903553
|  | 2247 | 1.08 |  | 0.99 |  |  |  | 323 | 0.1184522 | 0.8527919
|  | 2247 | 1.08 |  | 0.99 |  |  |  | 323 | 0.1553112 | 1.096447
|  | 2247 | 1.08 |  | 0.99 |  |  |  | 323 | 0.1948489 | 1.218274
|  | 2247 | 1.08 |  | 0.99 |  |  |  | 323 | 0.2291229 | 1.299492
|  | 2247 | 1.08 |  | 0.99 |  |  |  | 323 | 0.3161271 | 1.502538
|  | 2247 | 1.08 |  | 0.99 |  |  |  | 323 | 0.3978811 | 1.624365
|  | 2247 | 1.08 |  | 0.99 |  |  |  | 323 | 0.4664091 | 1.847716
|  | 2247 | 1.08 |  | 0.99 |  |  |  | 323 | 0.5560653 | 2.010152
|  | 2247 | 1.08 |  | 0.99 |  |  |  | 323 | 0.6562755 | 2.172589
|  | 2247 | 1.08 |  | 0.99 |  |  |  | 323 | 0.7538473 | 2.335025
|  | 2247 | 1.08 |  | 0.99 |  |  |  | 323 | 0.861953 | 2.558376
|  | 2247 | 1.08 |  | 0.99 |  |  |  | 323 | 0.9516226 | 2.680203
|  | 2247 | 1.08 |  | 0.99 |  |  |  | 323 | 1.030752 | 2.761421
SN2-20 |  | 2100 | 1.01 |  | 0.93 |  |  |  | 273 | 0.009945647 | 1.148515
|  | 2100 | 1.01 |  | 0.93 |  |  |  | 273 | 0.03298841 | 1.623762
|  | 2100 | 1.01 |  | 0.93 |  |  |  | 273 | 0.06884123 | 2.336634
|  | 2100 | 1.01 |  | 0.93 |  |  |  | 273 | 0.1022379 | 2.673267
|  | 2100 | 1.01 |  | 0.93 |  |  |  | 273 | 0.1433538 | 3.049505
|  | 2100 | 1.01 |  | 0.93 |  |  |  | 273 | 0.1819179 | 3.346535
|  | 2100 | 1.01 |  | 0.93 |  |  |  | 273 | 0.2642327 | 3.841584
|  | 2100 | 1.01 |  | 0.93 |  |  |  | 273 | 0.3491247 | 4.336634
|  | 2100 | 1.01 |  | 0.93 |  |  |  | 273 | 0.4263104 | 4.752475
|  | 2100 | 1.01 |  | 0.93 |  |  |  | 273 | 0.5498686 | 5.227723
|  | 2100 | 1.01 |  | 0.93 |  |  |  | 273 | 0.6656885 | 5.722772
|  | 2100 | 1.01 |  | 0.93 |  |  |  | 273 | 0.755799 | 6.019802
|  | 2100 | 1.01 |  | 0.93 |  |  |  | 273 | 0.8278555 | 6.356436
|  | 2100 | 1.01 |  | 0.93 |  |  |  | 273 | 0.9051176 | 6.534653
|  | 2100 | 1.01 |  | 0.93 |  |  |  | 273 | 1.028701 | 6.930693
|  | 2100 | 1.01 |  | 0.93 |  |  |  | 298 | 0.02291518 | 0.8910891
|  | 2100 | 1.01 |  | 0.93 |  |  |  | 298 | 0.03315428 | 1.108911
|  | 2100 | 1.01 |  | 0.93 |  |  |  | 298 | 0.07170562 | 1.445545
|  | 2100 | 1.01 |  | 0.93 |  |  |  | 298 | 0.1565977 | 1.940594
|  | 2100 | 1.01 |  | 0.93 |  |  |  | 298 | 0.2363542 | 2.376238
|  | 2100 | 1.01 |  | 0.93 |  |  |  | 298 | 0.3084426 | 2.613861
|  | 2100 | 1.01 |  | 0.93 |  |  |  | 298 | 0.395963 | 2.950495
|  | 2100 | 1.01 |  | 0.93 |  |  |  | 298 | 0.4680578 | 3.168317
|  | 2100 | 1.01 |  | 0.93 |  |  |  | 298 | 0.5478782 | 3.405941
|  | 2100 | 1.01 |  | 0.93 |  |  |  | 298 | 0.6302758 | 3.643564
|  | 2100 | 1.01 |  | 0.93 |  |  |  | 298 | 0.7152636 | 3.841584
|  | 2100 | 1.01 |  | 0.93 |  |  |  | 298 | 0.8337246 | 4.138614
|  | 2100 | 1.01 |  | 0.93 |  |  |  | 298 | 0.9161414 | 4.316832
|  | 2100 | 1.01 |  | 0.93 |  |  |  | 298 | 1.037205 | 4.534653
|  | 2100 | 1.01 |  | 0.93 |  |  |  | 323 | 0.01534271 | 0.3960396
|  | 2100 | 1.01 |  | 0.93 |  |  |  | 323 | 0.03585281 | 0.7326733
|  | 2100 | 1.01 |  | 0.93 |  |  |  | 323 | 0.1079157 | 1.049505
|  | 2100 | 1.01 |  | 0.93 |  |  |  | 323 | 0.1954425 | 1.366337
|  | 2100 | 1.01 |  | 0.93 |  |  |  | 323 | 0.2649536 | 1.60396
|  | 2100 | 1.01 |  | 0.93 |  |  |  | 323 | 0.3550959 | 1.80198
|  | 2100 | 1.01 |  | 0.93 |  |  |  | 323 | 0.4194715 | 1.980198
|  | 2100 | 1.01 |  | 0.93 |  |  |  | 323 | 0.5044657 | 2.158416
|  | 2100 | 1.01 |  | 0.93 |  |  |  | 323 | 0.5997946 | 2.257426
|  | 2100 | 1.01 |  | 0.93 |  |  |  | 323 | 0.6719085 | 2.415842
|  | 2100 | 1.01 |  | 0.93 |  |  |  | 323 | 0.7569026 | 2.594059
|  | 2100 | 1.01 |  | 0.93 |  |  |  | 323 | 0.8341903 | 2.693069
|  | 2100 | 1.01 |  | 0.93 |  |  |  | 323 | 0.9578379 | 2.891089
|  | 2100 | 1.01 |  | 0.93 |  |  |  | 323 | 1.035132 | 2.970297
NS1 |  | 2100 | 1.01 |  | 0.93 |  |  |  | 273 | 0.01768229 | 0.4375
|  | 2100 | 1.01 |  | 0.93 |  |  |  | 273 | 0.0252474 | 0.59375
|  | 2100 | 1.01 |  | 0.93 |  |  |  | 273 | 0.03532552 | 0.78125
|  | 2100 | 1.01 |  | 0.93 |  |  |  | 273 | 0.0805599 | 1.34375
|  | 2100 | 1.01 |  | 0.93 |  |  |  | 273 | 0.1106771 | 1.625
|  | 2100 | 1.01 |  | 0.93 |  |  |  | 273 | 0.1508008 | 1.921875
|  | 2100 | 1.01 |  | 0.93 |  |  |  | 273 | 0.193431 | 2.234375
|  | 2100 | 1.01 |  | 0.93 |  |  |  | 273 | 0.2686263 | 2.703125
|  | 2100 | 1.01 |  | 0.93 |  |  |  | 273 | 0.3512956 | 3.109375
|  | 2100 | 1.01 |  | 0.93 |  |  |  | 273 | 0.4289453125 | 3.46875
|  | 2100 | 1.01 |  | 0.93 |  |  |  | 273 | 0.519082 | 3.796875
|  | 2100 | 1.01 |  | 0.93 |  |  |  | 273 | 0.5967318 | 4.15625
|  | 2100 | 1.01 |  | 0.93 |  |  |  | 273 | 0.6718229 | 4.375
|  | 2100 | 1.01 |  | 0.93 |  |  |  | 273 | 0.7594466 | 4.671875
|  | 2100 | 1.01 |  | 0.93 |  |  |  | 273 | 0.8320638 | 4.953125
|  | 2100 | 1.01 |  | 0.93 |  |  |  | 273 | 0.9171484375 | 5.15625
|  | 2100 | 1.01 |  | 0.93 |  |  |  | 273 | 1.039779 | 5.46875
|  | 2100 | 1.01 |  | 0.93 |  |  |  | 323 | 0.03255208 | 0.125
|  | 2100 | 1.01 |  | 0.93 |  |  |  | 323 | 0.07763671875 | 0.328125
|  | 2100 | 1.01 |  | 0.93 |  |  |  | 323 | 0.155234375 | 0.5625
|  | 2100 | 1.01 |  | 0.93 |  |  |  | 323 | 0.2353125 | 0.75
|  | 2100 | 1.01 |  | 0.93 |  |  |  | 323 | 0.3153841 | 0.921875
|  | 2100 | 1.01 |  | 0.93 |  |  |  | 323 | 0.39546875 | 1.125
|  | 2100 | 1.01 |  | 0.93 |  |  |  | 323 | 0.4730208 | 1.25
|  | 2100 | 1.01 |  | 0.93 |  |  |  | 323 | 0.5580924 | 1.421875
|  | 2100 | 1.01 |  | 0.93 |  |  |  | 323 | 0.638138 | 1.53125
|  | 2100 | 1.01 |  | 0.93 |  |  |  | 323 | 0.7106966 | 1.671875
|  | 2100 | 1.01 |  | 0.93 |  |  |  | 323 | 0.7957487 | 1.796875
|  | 2100 | 1.01 |  | 0.93 |  |  |  | 323 | 0.8682943 | 1.90625
|  | 2100 | 1.01 |  | 0.93 |  |  |  | 323 | 0.9533529 | 2.046875
|  | 2100 | 1.01 |  | 0.93 |  |  |  | 323 | 1.033385 | 2.125
NS2 |  | 2788 | 1.4 |  | 1.29 | 84.1 | 9.1 | 5.93 | 273 | 0.01703502 | 0.33
|  | 2788 | 1.4 |  | 1.29 | 84.1 | 9.1 | 5.93 | 273 | 0.03887681 | 0.585
|  | 2788 | 1.4 |  | 1.29 | 84.1 | 9.1 | 5.93 | 273 | 0.07280797 | 0.87
|  | 2788 | 1.4 |  | 1.29 | 84.1 | 9.1 | 5.93 | 273 | 0.1067572 | 1.2
|  | 2788 | 1.4 |  | 1.29 | 84.1 | 9.1 | 5.93 | 273 | 0.1891002 | 1.74
|  | 2788 | 1.4 |  | 1.29 | 84.1 | 9.1 | 5.93 | 273 | 0.2714191 | 2.22
|  | 2788 | 1.4 |  | 1.29 | 84.1 | 9.1 | 5.93 | 273 | 0.348907 | 2.7
|  | 2788 | 1.4 |  | 1.29 | 84.1 | 9.1 | 5.93 | 273 | 0.4360386 | 3.135
|  | 2788 | 1.4 |  | 1.29 | 84.1 | 9.1 | 5.93 | 273 | 0.5522101 | 3.705
|  | 2788 | 1.4 |  | 1.29 | 84.1 | 9.1 | 5.93 | 273 | 0.6296437 | 4.05
|  | 2788 | 1.4 |  | 1.29 | 84.1 | 9.1 | 5.93 | 273 | 0.7118961 | 4.365
|  | 2788 | 1.4 |  | 1.29 | 84.1 | 9.1 | 5.93 | 273 | 0.7893297 | 4.71
|  | 2788 | 1.4 |  | 1.29 | 84.1 | 9.1 | 5.93 | 273 | 0.8691787 | 5.055
|  | 2788 | 1.4 |  | 1.29 | 84.1 | 9.1 | 5.93 | 273 | 0.9514372 | 5.385
|  | 2788 | 1.4 |  | 1.29 | 84.1 | 9.1 | 5.93 | 273 | 1.028835 | 5.64
|  | 2788 | 1.4 |  | 1.29 | 84.1 | 9.1 | 5.93 | 323 | 0.02419082 | 0.105
|  | 2788 | 1.4 |  | 1.29 | 84.1 | 9.1 | 5.93 | 323 | 0.06772343 | 0.24
|  | 2788 | 1.4 |  | 1.29 | 84.1 | 9.1 | 5.93 | 323 | 0.1547464 | 0.405
|  | 2788 | 1.4 |  | 1.29 | 84.1 | 9.1 | 5.93 | 323 | 0.2320954 | 0.54
|  | 2788 | 1.4 |  | 1.29 | 84.1 | 9.1 | 5.93 | 323 | 0.3046316 | 0.72
|  | 2788 | 1.4 |  | 1.29 | 84.1 | 9.1 | 5.93 | 323 | 0.3916365 | 0.84
|  | 2788 | 1.4 |  | 1.29 | 84.1 | 9.1 | 5.93 | 323 | 0.4738164 | 0.975
|  | 2788 | 1.4 |  | 1.29 | 84.1 | 9.1 | 5.93 | 323 | 0.5439251 | 1.125
|  | 2788 | 1.4 |  | 1.29 | 84.1 | 9.1 | 5.93 | 323 | 0.6333635 | 1.29
|  | 2788 | 1.4 |  | 1.29 | 84.1 | 9.1 | 5.93 | 323 | 0.7131039 | 1.365
|  | 2788 | 1.4 |  | 1.29 | 84.1 | 9.1 | 5.93 | 323 | 0.7880495 | 1.53
|  | 2788 | 1.4 |  | 1.29 | 84.1 | 9.1 | 5.93 | 323 | 0.8798732 | 1.62
|  | 2788 | 1.4 |  | 1.29 | 84.1 | 9.1 | 5.93 | 323 | 0.9548007 | 1.74
|  | 2788 | 1.4 |  | 1.29 | 84.1 | 9.1 | 5.93 | 323 | 1.02974 | 1.89
NS3 |  | 3124 | 1.87 |  | 1.68 | 87.8 | 7.87 | 3.67 | 273 | 0.01708164 | 0.1841432
|  | 3124 | 1.87 |  | 1.68 | 87.8 | 7.87 | 3.67 | 273 | 0.04149742 | 0.4143223
|  | 3124 | 1.87 |  | 1.68 | 87.8 | 7.87 | 3.67 | 273 | 0.07571712 | 0.6445013
|  | 3124 | 1.87 |  | 1.68 | 87.8 | 7.87 | 3.67 | 273 | 0.1123941 | 0.859335
|  | 3124 | 1.87 |  | 1.68 | 87.8 | 7.87 | 3.67 | 273 | 0.1857166 | 1.365729
|  | 3124 | 1.87 |  | 1.68 | 87.8 | 7.87 | 3.67 | 273 | 0.2713129 | 1.826087
|  | 3124 | 1.87 |  | 1.68 | 87.8 | 7.87 | 3.67 | 273 | 0.3544832 | 2.225064
|  | 3124 | 1.87 |  | 1.68 | 87.8 | 7.87 | 3.67 | 273 | 0.4278685 | 2.578005
|  | 3124 | 1.87 |  | 1.68 | 87.8 | 7.87 | 3.67 | 273 | 0.5085941 | 2.961637
|  | 3124 | 1.87 |  | 1.68 | 87.8 | 7.87 | 3.67 | 273 | 0.5844366 | 3.299233
|  | 3124 | 1.87 |  | 1.68 | 87.8 | 7.87 | 3.67 | 273 | 0.6700705 | 3.667519
|  | 3124 | 1.87 |  | 1.68 | 87.8 | 7.87 | 3.67 | 273 | 0.7532784 | 3.974425
|  | 3124 | 1.87 |  | 1.68 | 87.8 | 7.87 | 3.67 | 273 | 0.8340229 | 4.31202
|  | 3124 | 1.87 |  | 1.68 | 87.8 | 7.87 | 3.67 | 273 | 0.9074394 | 4.588235
|  | 3124 | 1.87 |  | 1.68 | 87.8 | 7.87 | 3.67 | 273 | 1.024892 | 5.063939
|  | 3124 | 1.87 |  | 1.68 | 87.8 | 7.87 | 3.67 | 323 | 0.03428865 | 0.06138107
|  | 3124 | 1.87 |  | 1.68 | 87.8 | 7.87 | 3.67 | 323 | 0.1077491 | 0.230179
|  | 3124 | 1.87 |  | 1.68 | 87.8 | 7.87 | 3.67 | 323 | 0.1567374 | 0.3069054
|  | 3124 | 1.87 |  | 1.68 | 87.8 | 7.87 | 3.67 | 323 | 0.1934707 | 0.3836317
|  | 3124 | 1.87 |  | 1.68 | 87.8 | 7.87 | 3.67 | 323 | 0.2302229 | 0.4143223
|  | 3124 | 1.87 |  | 1.68 | 87.8 | 7.87 | 3.67 | 323 | 0.3037084 | 0.5217391
|  | 3124 | 1.87 |  | 1.68 | 87.8 | 7.87 | 3.67 | 323 | 0.3967642 | 0.7212276
|  | 3124 | 1.87 |  | 1.68 | 87.8 | 7.87 | 3.67 | 323 | 0.4751705 | 0.7826087
|  | 3124 | 1.87 |  | 1.68 | 87.8 | 7.87 | 3.67 | 323 | 0.5535267 | 0.9667519
|  | 3124 | 1.87 |  | 1.68 | 87.8 | 7.87 | 3.67 | 323 | 0.6294694 | 1.058824
|  | 3124 | 1.87 |  | 1.68 | 87.8 | 7.87 | 3.67 | 323 | 0.7103142 | 1.150895
|  | 3124 | 1.87 |  | 1.68 | 87.8 | 7.87 | 3.67 | 323 | 0.7911464 | 1.273657
|  | 3124 | 1.87 |  | 1.68 | 87.8 | 7.87 | 3.67 | 323 | 0.8744108 | 1.442455
|  | 3124 | 1.87 |  | 1.68 | 87.8 | 7.87 | 3.67 | 323 | 0.952792 | 1.565217
|  | 3124 | 1.87 |  | 1.68 | 87.8 | 7.87 | 3.67 | 323 | 1.033643 | 1.641944
SNS1-10 |  | 1275 | 0.58 |  | 0.53 |  |  |  | 273 | 0.01032772 | 0.848492
|  | 1275 | 0.58 |  | 0.53 |  |  |  | 273 | 0.02047265 | 1.257188
|  | 1275 | 0.58 |  | 0.53 |  |  |  | 273 | 0.03300692 | 1.414649
|  | 1275 | 0.58 |  | 0.53 |  |  |  | 273 | 0.07564303 | 1.997141
|  | 1275 | 0.58 |  | 0.53 |  |  |  | 273 | 0.1181747 | 2.32832
|  | 1275 | 0.58 |  | 0.53 |  |  |  | 273 | 0.1556861 | 2.580807
|  | 1275 | 0.58 |  | 0.53 |  |  |  | 273 | 0.1881969 | 2.801723
|  | 1275 | 0.58 |  | 0.53 |  |  |  | 273 | 0.2381708 | 3.038895
|  | 1275 | 0.58 |  | 0.53 |  |  |  | 273 | 0.3131479 | 3.433921
|  | 1275 | 0.58 |  | 0.53 |  |  |  | 273 | 0.3880794 | 3.718997
|  | 1275 | 0.58 |  | 0.53 |  |  |  | 273 | 0.4779736 | 4.004544
|  | 1275 | 0.58 |  | 0.53 |  |  |  | 273 | 0.5578796 | 4.258363
|  | 1275 | 0.58 |  | 0.53 |  |  |  | 273 | 0.6427732 | 4.512338
|  | 1275 | 0.58 |  | 0.53 |  |  |  | 273 | 0.7176655 | 4.703173
|  | 1275 | 0.58 |  | 0.53 |  |  |  | 273 | 0.7900705 | 4.909636
|  | 1275 | 0.58 |  | 0.53 |  |  |  | 273 | 0.8774383 | 5.116569
|  | 1275 | 0.58 |  | 0.53 |  |  |  | 273 | 0.9498237 | 5.275911
|  | 1275 | 0.58 |  | 0.53 |  |  |  | 273 | 1.032184 | 5.435566
|  | 1275 | 0.58 |  | 0.53 |  |  |  | 298 | 0.01773077 | 0.6602429
|  | 1275 | 0.58 |  | 0.53 |  |  |  | 298 | 0.04028594 | 0.9279671
|  | 1275 | 0.58 |  | 0.53 |  |  |  | 298 | 0.08028463 | 1.164826
|  | 1275 | 0.58 |  | 0.53 |  |  |  | 298 | 0.1202899 | 1.417391
|  | 1275 | 0.58 |  | 0.53 |  |  |  | 298 | 0.1927471 | 1.74951
|  | 1275 | 0.58 |  | 0.53 |  |  |  | 298 | 0.2676851 | 2.050294
|  | 1275 | 0.58 |  | 0.53 |  |  |  | 298 | 0.3525852 | 2.319976
|  | 1275 | 0.58 |  | 0.53 |  |  |  | 298 | 0.4324585 | 2.49526
|  | 1275 | 0.58 |  | 0.53 |  |  |  | 298 | 0.5173456 | 2.733529
|  | 1275 | 0.58 |  | 0.53 |  |  |  | 298 | 0.5922118 | 2.861535
|  | 1275 | 0.58 |  | 0.53 |  |  |  | 298 | 0.6770923 | 3.084097
|  | 1275 | 0.58 |  | 0.53 |  |  |  | 298 | 0.7569591 | 3.243674
|  | 1275 | 0.58 |  | 0.53 |  |  |  | 298 | 0.8343191 | 3.371759
|  | 1275 | 0.58 |  | 0.53 |  |  |  | 298 | 0.9091787 | 3.484058
|  | 1275 | 0.58 |  | 0.53 |  |  |  | 298 | 1.036454 | 3.707951
|  | 1275 | 0.58 |  | 0.53 |  |  |  | 323 | 0.02009401 | 0.346181
|  | 1275 | 0.58 |  | 0.53 |  |  |  | 323 | 0.04014884 | 0.5981199
|  | 1275 | 0.58 |  | 0.53 |  |  |  | 323 | 0.06763285 | 0.7246377
|  | 1275 | 0.58 |  | 0.53 |  |  |  | 323 | 0.1175806 | 0.8989816
|  | 1275 | 0.58 |  | 0.53 |  |  |  | 323 | 0.192486 | 1.12123
|  | 1275 | 0.58 |  | 0.53 |  |  |  | 323 | 0.272392 | 1.375049
|  | 1275 | 0.58 |  | 0.53 |  |  |  | 323 | 0.3572464 | 1.534783
|  | 1275 | 0.58 |  | 0.53 |  |  |  | 323 | 0.427138 | 1.694046
|  | 1275 | 0.58 |  | 0.53 |  |  |  | 323 | 0.5219741 | 1.8698
|  | 1275 | 0.58 |  | 0.53 |  |  |  | 323 | 0.5968403 | 1.997807
|  | 1275 | 0.58 |  | 0.53 |  |  |  | 323 | 0.676681 | 2.094555
|  | 1275 | 0.58 |  | 0.53 |  |  |  | 323 | 0.7615354 | 2.254289
|  | 1275 | 0.58 |  | 0.53 |  |  |  | 323 | 0.8363755 | 2.319467
|  | 1275 | 0.58 |  | 0.53 |  |  |  | 323 | 0.9112351 | 2.431767
|  | 1275 | 0.58 |  | 0.53 |  |  |  | 323 | 0.9885886 | 2.544144
|  | 1275 | 0.58 |  | 0.53 |  |  |  | 323 | 1.038458 | 2.530004
SNS1-20 |  | 1180 | 0.55 |  | 0.49 |  |  |  | 273 | 0.009638554 | 1.081585
|  | 1180 | 0.55 |  | 0.49 |  |  |  | 273 | 0.02409639 | 1.432279
|  | 1180 | 0.55 |  | 0.49 |  |  |  | 273 | 0.03373494 | 1.645771
|  | 1180 | 0.55 |  | 0.49 |  |  |  | 273 | 0.06987952 | 2.042811
|  | 1180 | 0.55 |  | 0.49 |  |  |  | 273 | 0.1156627 | 2.379231
|  | 1180 | 0.55 |  | 0.49 |  |  |  | 273 | 0.146988 | 2.654296
|  | 1180 | 0.55 |  | 0.49 |  |  |  | 273 | 0.1903614 | 2.838359
|  | 1180 | 0.55 |  | 0.49 |  |  |  | 273 | 0.2240964 | 3.052584
|  | 1180 | 0.55 |  | 0.49 |  |  |  | 273 | 0.2674699 | 3.267103
|  | 1180 | 0.55 |  | 0.49 |  |  |  | 273 | 0.3518072 | 3.559012
|  | 1180 | 0.55 |  | 0.49 |  |  |  | 273 | 0.4313253 | 3.881231
|  | 1180 | 0.55 |  | 0.49 |  |  |  | 273 | 0.5180723 | 4.097071
|  | 1180 | 0.55 |  | 0.49 |  |  |  | 273 | 0.5903614 | 4.297242
|  | 1180 | 0.55 |  | 0.49 |  |  |  | 273 | 0.6722892 | 4.497707
|  | 1180 | 0.55 |  | 0.49 |  |  |  | 273 | 0.7590361 | 4.744003
|  | 1180 | 0.55 |  | 0.49 |  |  |  | 273 | 0.8313253 | 4.868033
|  | 1180 | 0.55 |  | 0.49 |  |  |  | 273 | 0.913253 | 5.068497
|  | 1180 | 0.55 |  | 0.49 |  |  |  | 273 | 1.033735 | 5.300593
|  | 1180 | 0.55 |  | 0.49 |  |  |  | 298 | 0.007228916 | 0.624659
|  | 1180 | 0.55 |  | 0.49 |  |  |  | 298 | 0.03614458 | 0.9453367
|  | 1180 | 0.55 |  | 0.49 |  |  |  | 298 | 0.06987952 | 1.311846
|  | 1180 | 0.55 |  | 0.49 |  |  |  | 298 | 0.113253 | 1.526365
|  | 1180 | 0.55 |  | 0.49 |  |  |  | 298 | 0.1566265 | 1.740884
|  | 1180 | 0.55 |  | 0.49 |  |  |  | 298 | 0.1903614 | 1.909425
|  | 1180 | 0.55 |  | 0.49 |  |  |  | 298 | 0.2289157 | 2.017198
|  | 1180 | 0.55 |  | 0.49 |  |  |  | 298 | 0.3012048 | 2.293511
|  | 1180 | 0.55 |  | 0.49 |  |  |  | 298 | 0.3927711 | 2.479041
|  | 1180 | 0.55 |  | 0.49 |  |  |  | 298 | 0.4674699 | 2.724971
|  | 1180 | 0.55 |  | 0.49 |  |  |  | 298 | 0.546988 | 2.864449
|  | 1180 | 0.55 |  | 0.49 |  |  |  | 298 | 0.6216867 | 3.049465
|  | 1180 | 0.55 |  | 0.49 |  |  |  | 298 | 0.7012048 | 3.173714
|  | 1180 | 0.55 |  | 0.49 |  |  |  | 298 | 0.7927711 | 3.359244
|  | 1180 | 0.55 |  | 0.49 |  |  |  | 298 | 0.8698795 | 3.513877
|  | 1180 | 0.55 |  | 0.49 |  |  |  | 298 | 0.9493976 | 3.592441
|  | 1180 | 0.55 |  | 0.49 |  |  |  | 298 | 1.033735 | 3.716837
|  | 1180 | 0.55 |  | 0.49 |  |  |  | 323 | 0.01204819 | 0.3963794
|  | 1180 | 0.55 |  | 0.49 |  |  |  | 323 | 0.03614458 | 0.6559966
|  | 1180 | 0.55 |  | 0.49 |  |  |  | 323 | 0.06506024 | 0.7787047
|  | 1180 | 0.55 |  | 0.49 |  |  |  | 323 | 0.1036145 | 0.9778484
|  | 1180 | 0.55 |  | 0.49 |  |  |  | 323 | 0.146988 | 1.085768
|  | 1180 | 0.55 |  | 0.49 |  |  |  | 323 | 0.1975904 | 1.285279
|  | 1180 | 0.55 |  | 0.49 |  |  |  | 323 | 0.2746988 | 1.439912
|  | 1180 | 0.55 |  | 0.49 |  |  |  | 323 | 0.346988 | 1.579169
|  | 1180 | 0.55 |  | 0.49 |  |  |  | 323 | 0.4313253 | 1.779708
|  | 1180 | 0.55 |  | 0.49 |  |  |  | 323 | 0.513253 | 1.873573
|  | 1180 | 0.55 |  | 0.49 |  |  |  | 323 | 0.5903614 | 1.997749
|  | 1180 | 0.55 |  | 0.49 |  |  |  | 323 | 0.6650602 | 2.091395
|  | 1180 | 0.55 |  | 0.49 |  |  |  | 323 | 0.7542169 | 2.261623
|  | 1180 | 0.55 |  | 0.49 |  |  |  | 323 | 0.826506 | 2.339967
|  | 1180 | 0.55 |  | 0.49 |  |  |  | 323 | 0.8987952 | 2.479225
|  | 1180 | 0.55 |  | 0.49 |  |  |  | 323 | 1.024096 | 2.574411
SNS3-10 |  | 2598 | 1.41 |  | 1.3 |  |  |  | 273 | 0.009634072 | 0.6200122
|  | 2598 | 1.41 |  | 1.3 |  |  |  | 273 | 0.02428402 | 0.9848626
|  | 2598 | 1.41 |  | 1.3 |  |  |  | 273 | 0.03896604 | 1.258568
|  | 2598 | 1.41 |  | 1.3 |  |  |  | 273 | 0.07823995 | 1.642096
|  | 2598 | 1.41 |  | 1.3 |  |  |  | 273 | 0.1125878 | 2.025535
|  | 2598 | 1.41 |  | 1.3 |  |  |  | 273 | 0.1469741 | 2.299599
|  | 2598 | 1.41 |  | 1.3 |  |  |  | 273 | 0.1862929 | 2.555524
|  | 2598 | 1.41 |  | 1.3 |  |  |  | 273 | 0.2747699 | 3.104012
|  | 2598 | 1.41 |  | 1.3 |  |  |  | 273 | 0.3485199 | 3.506398
|  | 2598 | 1.41 |  | 1.3 |  |  |  | 273 | 0.4321221 | 3.908964
|  | 2598 | 1.41 |  | 1.3 |  |  |  | 273 | 0.5108047 | 4.293211
|  | 2598 | 1.41 |  | 1.3 |  |  |  | 273 | 0.5944389 | 4.604631
|  | 2598 | 1.41 |  | 1.3 |  |  |  | 273 | 0.6632885 | 4.934011
|  | 2598 | 1.41 |  | 1.3 |  |  |  | 273 | 0.7518425 | 5.26375
|  | 2598 | 1.41 |  | 1.3 |  |  |  | 273 | 0.823168 | 5.556717
|  | 2598 | 1.41 |  | 1.3 |  |  |  | 273 | 0.9043648 | 5.795177
|  | 2598 | 1.41 |  | 1.3 |  |  |  | 273 | 1.037209 | 6.253327
|  | 2598 | 1.41 |  | 1.3 |  |  |  | 298 | 0.01710016 | 0.4013983
|  | 2598 | 1.41 |  | 1.3 |  |  |  | 298 | 0.03916488 | 0.6934672
|  | 2598 | 1.41 |  | 1.3 |  |  |  | 298 | 0.08091466 | 1.040582
|  | 2598 | 1.41 |  | 1.3 |  |  |  | 298 | 0.1177961 | 1.223546
|  | 2598 | 1.41 |  | 1.3 |  |  |  | 298 | 0.1522017 | 1.442924
|  | 2598 | 1.41 |  | 1.3 |  |  |  | 298 | 0.1964915 | 1.571335
|  | 2598 | 1.41 |  | 1.3 |  |  |  | 298 | 0.2801001 | 1.955672
|  | 2598 | 1.41 |  | 1.3 |  |  |  | 298 | 0.3539014 | 2.212225
|  | 2598 | 1.41 |  | 1.3 |  |  |  | 298 | 0.432616 | 2.505327
|  | 2598 | 1.41 |  | 1.3 |  |  |  | 298 | 0.50398 | 2.68892
|  | 2598 | 1.41 |  | 1.3 |  |  |  | 298 | 0.5950162 | 2.964017
|  | 2598 | 1.41 |  | 1.3 |  |  |  | 298 | 0.6589975 | 3.129245
|  | 2598 | 1.41 |  | 1.3 |  |  |  | 298 | 0.7451268 | 3.349565
|  | 2598 | 1.41 |  | 1.3 |  |  |  | 298 | 0.8263173 | 3.606254
|  | 2598 | 1.41 |  | 1.3 |  |  |  | 298 | 0.9173984 | 3.753747
|  | 2598 | 1.41 |  | 1.3 |  |  |  | 298 | 1.028152 | 3.992746
|  | 2598 | 1.41 |  | 1.3 |  |  |  | 323 | 0.0147205 | 0.1643757
|  | 2598 | 1.41 |  | 1.3 |  |  |  | 323 | 0.03434784 | 0.3834835
|  | 2598 | 1.41 |  | 1.3 |  |  |  | 323 | 0.07369873 | 0.5482634
|  | 2598 | 1.41 |  | 1.3 |  |  |  | 323 | 0.1130496 | 0.7130432
|  | 2598 | 1.41 |  | 1.3 |  |  |  | 323 | 0.1917835 | 0.9514576
|  | 2598 | 1.41 |  | 1.3 |  |  |  | 323 | 0.2655976 | 1.171553
|  | 2598 | 1.41 |  | 1.3 |  |  |  | 323 | 0.3468009 | 1.391783
|  | 2598 | 1.41 |  | 1.3 |  |  |  | 323 | 0.425554 | 1.575511
|  | 2598 | 1.41 |  | 1.3 |  |  |  | 323 | 0.5067894 | 1.704596
|  | 2598 | 1.41 |  | 1.3 |  |  |  | 323 | 0.5978641 | 1.870318
|  | 2598 | 1.41 |  | 1.3 |  |  |  | 323 | 0.6692281 | 2.053911
|  | 2598 | 1.41 |  | 1.3 |  |  |  | 323 | 0.7480068 | 2.164722
|  | 2598 | 1.41 |  | 1.3 |  |  |  | 323 | 0.8366313 | 2.293942
|  | 2598 | 1.41 |  | 1.3 |  |  |  | 323 | 0.9006254 | 2.422713
|  | 2598 | 1.41 |  | 1.3 |  |  |  | 323 | 1.026189 | 2.570835
SNS3-20 |  | 2278 | 1.18 |  | 1.11 |  |  |  | 273 | 0.009756098 | 0.7897436
|  | 2278 | 1.18 |  | 1.11 |  |  |  | 273 | 0.02439024 | 1.112821
|  | 2278 | 1.18 |  | 1.11 |  |  |  | 273 | 0.03658537 | 1.25641
|  | 2278 | 1.18 |  | 1.11 |  |  |  | 273 | 0.07317073 | 1.669231
|  | 2278 | 1.18 |  | 1.11 |  |  |  | 273 | 0.1073171 | 2.028205
|  | 2278 | 1.18 |  | 1.11 |  |  |  | 273 | 0.1536585 | 2.333333
|  | 2278 | 1.18 |  | 1.11 |  |  |  | 273 | 0.2243902 | 2.764103
|  | 2278 | 1.18 |  | 1.11 |  |  |  | 273 | 0.304878 | 3.176923
|  | 2278 | 1.18 |  | 1.11 |  |  |  | 273 | 0.3902439 | 3.571795
|  | 2278 | 1.18 |  | 1.11 |  |  |  | 273 | 0.4804878 | 3.984615
|  | 2278 | 1.18 |  | 1.11 |  |  |  | 273 | 0.5487805 | 4.2
|  | 2278 | 1.18 |  | 1.11 |  |  |  | 273 | 0.6292683 | 4.576923
|  | 2278 | 1.18 |  | 1.11 |  |  |  | 273 | 0.7097561 | 4.846154
|  | 2278 | 1.18 |  | 1.11 |  |  |  | 273 | 0.8243902 | 5.241026
|  | 2278 | 1.18 |  | 1.11 |  |  |  | 273 | 0.9146341 | 5.492308
|  | 2278 | 1.18 |  | 1.11 |  |  |  | 273 | 1.026829 | 5.851282
|  | 2278 | 1.18 |  | 1.11 |  |  |  | 298 | 0.01707317 | 0.574359
|  | 2278 | 1.18 |  | 1.11 |  |  |  | 298 | 0.03170732 | 0.7717949
|  | 2278 | 1.18 |  | 1.11 |  |  |  | 298 | 0.07317073 | 1.023077
|  | 2278 | 1.18 |  | 1.11 |  |  |  | 298 | 0.1146341 | 1.346154
|  | 2278 | 1.18 |  | 1.11 |  |  |  | 298 | 0.1560976 | 1.489744
|  | 2278 | 1.18 |  | 1.11 |  |  |  | 298 | 0.2365854 | 1.794872
|  | 2278 | 1.18 |  | 1.11 |  |  |  | 298 | 0.3170732 | 2.117949
|  | 2278 | 1.18 |  | 1.11 |  |  |  | 298 | 0.3829268 | 2.297436
|  | 2278 | 1.18 |  | 1.11 |  |  |  | 298 | 0.4731707 | 2.638462
|  | 2278 | 1.18 |  | 1.11 |  |  |  | 298 | 0.5609756 | 2.835897
|  | 2278 | 1.18 |  | 1.11 |  |  |  | 298 | 0.6292683 | 2.997436
|  | 2278 | 1.18 |  | 1.11 |  |  |  | 298 | 0.7121951 | 3.158974
|  | 2278 | 1.18 |  | 1.11 |  |  |  | 298 | 0.8292683 | 3.464103
|  | 2278 | 1.18 |  | 1.11 |  |  |  | 298 | 0.9097561 | 3.64359
|  | 2278 | 1.18 |  | 1.11 |  |  |  | 298 | 1.026829 | 3.841026
|  | 2278 | 1.18 |  | 1.11 |  |  |  | 323 | 0.01219512 | 0.2512821
|  | 2278 | 1.18 |  | 1.11 |  |  |  | 323 | 0.04390244 | 0.5205128
|  | 2278 | 1.18 |  | 1.11 |  |  |  | 323 | 0.06829268 | 0.6282051
|  | 2278 | 1.18 |  | 1.11 |  |  |  | 323 | 0.1170732 | 0.7358974
|  | 2278 | 1.18 |  | 1.11 |  |  |  | 323 | 0.1512195 | 0.8974359
|  | 2278 | 1.18 |  | 1.11 |  |  |  | 323 | 0.2243902 | 1.148718
|  | 2278 | 1.18 |  | 1.11 |  |  |  | 323 | 0.3170732 | 1.292308
|  | 2278 | 1.18 |  | 1.11 |  |  |  | 323 | 0.395122 | 1.471795
|  | 2278 | 1.18 |  | 1.11 |  |  |  | 323 | 0.4707317 | 1.615385
|  | 2278 | 1.18 |  | 1.11 |  |  |  | 323 | 0.5560976 | 1.776923
|  | 2278 | 1.18 |  | 1.11 |  |  |  | 323 | 0.6243902 | 1.902564
|  | 2278 | 1.18 |  | 1.11 |  |  |  | 323 | 0.7121951 | 2.028205
|  | 2278 | 1.18 |  | 1.11 |  |  |  | 323 | 0.7804878 | 2.189744
|  | 2278 | 1.18 |  | 1.11 |  |  |  | 323 | 0.8707317 | 2.297436
|  | 2278 | 1.18 |  | 1.11 |  |  |  | 323 | 0.9512195 | 2.387179
|  | 2278 | 1.18 |  | 1.11 |  |  |  | 323 | 1.026829 | 2.548718