## Sheet1
GAC | GAS | BET | Vt | Vmeso | Vmic | %C | %O | %N | Temp(K) | Pessure | Adsorp(mmol/g)
AC-6 |  | 1600 | 0.62 | [5 empty] | 298 | 0.03294118 | 0.1162011
|  | 1600 | 0.62 | [5 empty] | 298 | 0.06117647 | 0.2681564
|  | 1600 | 0.62 | [5 empty] | 298 | 0.1058824 | 0.3977654
|  | 1600 | 0.62 | [5 empty] | 298 | 0.1482353 | 0.5363128
|  | 1600 | 0.62 | [5 empty] | 298 | 0.1764706 | 0.6435754
|  | 1600 | 0.62 | [5 empty] | 298 | 0.2188235 | 0.7106145
|  | 1600 | 0.62 | [5 empty] | 298 | 0.3035294 | 0.8670391
|  | 1600 | 0.62 | [5 empty] | 298 | 0.3929412 | 1.005587
|  | 1600 | 0.62 | [5 empty] | 298 | 0.4988235 | 1.139665
|  | 1600 | 0.62 | [5 empty] | 298 | 0.6 | 1.255866
|  | 1600 | 0.62 | [5 empty] | 298 | 0.6917647 | 1.340782
|  | 1600 | 0.62 | [5 empty] | 298 | 0.8447059 | 1.407821
|  | 1600 | 0.62 | [5 empty] | 298 | 0.9905882 | 1.452514
AC-3 |  | 980 | 0.52 | [5 empty] | 298 | 0.05882353 | 0.1921788
|  | 980 | 0.52 | [5 empty] | 298 | 0.1035294 | 0.3217877
|  | 980 | 0.52 | [5 empty] | 298 | 0.1341176 | 0.4111732
|  | 980 | 0.52 | [5 empty] | 298 | 0.1882353 | 0.5407821
|  | 980 | 0.52 | [5 empty] | 298 | 0.2188235 | 0.6391061
|  | 980 | 0.52 | [5 empty] | 298 | 0.3011765 | 0.8
|  | 980 | 0.52 | [5 empty] | 298 | 0.3552941 | 0.8938547
|  | 980 | 0.52 | [5 empty] | 298 | 0.4423529 | 1.001117
|  | 980 | 0.52 | [5 empty] | 298 | 0.5482353 | 1.121788
|  | 980 | 0.52 | [5 empty] | 298 | 0.6564706 | 1.23352
|  | 980 | 0.52 | [5 empty] | 298 | 0.7764706 | 1.318436
|  | 980 | 0.52 | [5 empty] | 298 | 0.9223529 | 1.358659
|  | 980 | 0.52 | [5 empty] | 298 | 0.9929412 | 1.349721
AC-4 |  | 932 | 0.49 | [5 empty] | 298 | 0.04941176 | 0.1519553
|  | 932 | 0.49 | [5 empty] | 298 | 0.07058824 | 0.2413408
|  | 932 | 0.49 | [5 empty] | 298 | 0.1152941 | 0.326257
|  | 932 | 0.49 | [5 empty] | 298 | 0.1576471 | 0.4558659
|  | 932 | 0.49 | [5 empty] | 298 | 0.2188235 | 0.5631285
|  | 932 | 0.49 | [5 empty] | 298 | 0.2941176 | 0.7150838
|  | 932 | 0.49 | [5 empty] | 298 | 0.3882353 | 0.8581006
|  | 932 | 0.49 | [5 empty] | 298 | 0.5058824 | 1.001117
|  | 932 | 0.49 | [5 empty] | 298 | 0.5976471 | 1.099441
|  | 932 | 0.49 | [5 empty] | 298 | 0.7011765 | 1.206704
|  | 932 | 0.49 | [5 empty] | 298 | 0.8494118 | 1.282682
|  | 932 | 0.49 | [5 empty] | 298 | 0.9905882 | 1.300559
AC-2 |  | 810 | 0.45 | [5 empty] | 298 | 0.03529412 | 0.0849162
|  | 810 | 0.45 | [5 empty] | 298 | 0.07764706 | 0.1877095
|  | 810 | 0.45 | [5 empty] | 298 | 0.12 | 0.2815642
|  | 810 | 0.45 | [5 empty] | 298 | 0.1717647 | 0.4111732
|  | 810 | 0.45 | [5 empty] | 298 | 0.2235294 | 0.522905
|  | 810 | 0.45 | [5 empty] | 298 | 0.2941176 | 0.6480447
|  | 810 | 0.45 | [5 empty] | 298 | 0.4070588 | 0.8044693
|  | 810 | 0.45 | [5 empty] | 298 | 0.5035294 | 0.9340782
|  | 810 | 0.45 | [5 empty] | 298 | 0.5929412 | 1.036872
|  | 810 | 0.45 | [5 empty] | 298 | 0.6964706 | 1.135196
|  | 810 | 0.45 | [5 empty] | 298 | 0.8541176 | 1.220112
|  | 810 | 0.45 | [5 empty] | 298 | 0.92 | 1.242458
|  | 810 | 0.45 | [5 empty] | 298 | 1 | 1.269274
AC-5 |  | 855 | 0.46 | [5 empty] | 298 | 0.05411765 | 0.1251397
|  | 855 | 0.46 | [5 empty] | 298 | 0.1058824 | 0.2413408
|  | 855 | 0.46 | [5 empty] | 298 | 0.1647059 | 0.3575419
|  | 855 | 0.46 | [5 empty] | 298 | 0.2258824 | 0.4648045
|  | 855 | 0.46 | [5 empty] | 298 | 0.2964706 | 0.5765363
|  | 855 | 0.46 | [5 empty] | 298 | 0.4 | 0.750838
|  | 855 | 0.46 | [5 empty] | 298 | 0.4917647 | 0.8715084
|  | 855 | 0.46 | [5 empty] | 298 | 0.6023529 | 0.9832402
|  | 855 | 0.46 | [5 empty] | 298 | 0.7011765 | 1.086034
|  | 855 | 0.46 | [5 empty] | 298 | 0.8305882 | 1.193296
|  | 855 | 0.46 | [5 empty] | 298 | 0.9811765 | 1.237989
AC-1 |  | 759 | 0.41 | [5 empty] | 298 | 0.01882353 | 0.03575419
|  | 759 | 0.41 | [5 empty] | 298 | 0.07294118 | 0.1296089
|  | 759 | 0.41 | [5 empty] | 298 | 0.1388235 | 0.2502793
|  | 759 | 0.41 | [5 empty] | 298 | 0.1976471 | 0.3486034
|  | 759 | 0.41 | [5 empty] | 298 | 0.2517647 | 0.4379888
|  | 759 | 0.41 | [5 empty] | 298 | 0.3505882 | 0.6078212
|  | 759 | 0.41 | [5 empty] | 298 | 0.4447059 | 0.7240223
|  | 759 | 0.41 | [5 empty] | 298 | 0.5552941 | 0.8581006
|  | 759 | 0.41 | [5 empty] | 298 | 0.6447059 | 0.9385475
|  | 759 | 0.41 | [5 empty] | 298 | 0.7788235 | 1.04581
|  | 759 | 0.41 | [5 empty] | 298 | 0.9152941 | 1.090503
|  | 759 | 0.41 | [5 empty] | 298 | 0.9905882 | 1.099441