## Sheet1
GAC | GAS | BET | Vt | Vmeso | Vmic | %C | %O | %N | Temp(K) | Pessure | Adsorp(mmol/g)
MPC-3 | CO2 | 3617 | 2.16 | 2.149 | 0.011 | 94 | 5.8 | 0.2 | 273 | 0.3448276 | 2.362267
|  | 3617 | 2.16 | 2.149 | 0.011 | 94 | 5.8 | 0.2 | 273 | 1.970443 | 7.080654
|  | 3617 | 2.16 | 2.149 | 0.011 | 94 | 5.8 | 0.2 | 273 | 4.285714 | 11.59747
|  | 3617 | 2.16 | 2.149 | 0.011 | 94 | 5.8 | 0.2 | 273 | 5.665025 | 14.64259
|  | 3617 | 2.16 | 2.149 | 0.011 | 94 | 5.8 | 0.2 | 273 | 7.832512 | 17.4855
|  | 3617 | 2.16 | 2.149 | 0.011 | 94 | 5.8 | 0.2 | 273 | 10.8867 | 20.71667
|  | 3617 | 2.16 | 2.149 | 0.011 | 94 | 5.8 | 0.2 | 273 | 14.18719 | 24.53736
|  | 3617 | 2.16 | 2.149 | 0.011 | 94 | 5.8 | 0.2 | 273 | 16.60099 | 28.36387
|  | 3617 | 2.16 | 2.149 | 0.011 | 94 | 5.8 | 0.2 | 273 | 20.49261 | 31.29397
|  | 3617 | 2.16 | 2.149 | 0.011 | 94 | 5.8 | 0.2 | 273 | 22.75862 | 34.03771
|  | 3617 | 2.16 | 2.149 | 0.011 | 94 | 5.8 | 0.2 | 273 | 26.50246 | 36.77174
|  | 3617 | 2.16 | 2.149 | 0.011 | 94 | 5.8 | 0.2 | 273 | 30.78818 | 38.81256
|  | 3617 | 2.16 | 2.149 | 0.011 | 94 | 5.8 | 0.2 | 283 | 0.2955665 | 1.968502
|  | 3617 | 2.16 | 2.149 | 0.011 | 94 | 5.8 | 0.2 | 283 | 1.576355 | 4.915755
|  | 3617 | 2.16 | 2.149 | 0.011 | 94 | 5.8 | 0.2 | 283 | 3.448276 | 8.647302
|  | 3617 | 2.16 | 2.149 | 0.011 | 94 | 5.8 | 0.2 | 283 | 5.517241 | 11.29381
|  | 3617 | 2.16 | 2.149 | 0.011 | 94 | 5.8 | 0.2 | 283 | 8.472906 | 14.8212
|  | 3617 | 2.16 | 2.149 | 0.011 | 94 | 5.8 | 0.2 | 283 | 11.57635 | 18.7417
|  | 3617 | 2.16 | 2.149 | 0.011 | 94 | 5.8 | 0.2 | 283 | 14.58128 | 20.88945
|  | 3617 | 2.16 | 2.149 | 0.011 | 94 | 5.8 | 0.2 | 283 | 17.43842 | 23.23522
|  | 3617 | 2.16 | 2.149 | 0.011 | 94 | 5.8 | 0.2 | 283 | 20.24631 | 25.48278
|  | 3617 | 2.16 | 2.149 | 0.011 | 94 | 5.8 | 0.2 | 283 | 23.39901 | 27.53104
|  | 3617 | 2.16 | 2.149 | 0.011 | 94 | 5.8 | 0.2 | 283 | 26.65025 | 29.97274
|  | 3617 | 2.16 | 2.149 | 0.011 | 94 | 5.8 | 0.2 | 283 | 28.62069 | 31.33911
|  | 3617 | 2.16 | 2.149 | 0.011 | 94 | 5.8 | 0.2 | 283 | 30.39409 | 32.80529
|  | 3617 | 2.16 | 2.149 | 0.011 | 94 | 5.8 | 0.2 | 298 | 0.2955665 | 0.9832804
|  | 3617 | 2.16 | 2.149 | 0.011 | 94 | 5.8 | 0.2 | 298 | 2.512315 | 4.811085
|  | 3617 | 2.16 | 2.149 | 0.011 | 94 | 5.8 | 0.2 | 298 | 5.024631 | 7.947293
|  | 3617 | 2.16 | 2.149 | 0.011 | 94 | 5.8 | 0.2 | 298 | 8.571429 | 11.66784
|  | 3617 | 2.16 | 2.149 | 0.011 | 94 | 5.8 | 0.2 | 298 | 12.31527 | 14.59891
|  | 3617 | 2.16 | 2.149 | 0.011 | 94 | 5.8 | 0.2 | 298 | 16.35468 | 17.23248
|  | 3617 | 2.16 | 2.149 | 0.011 | 94 | 5.8 | 0.2 | 298 | 20.34483 | 19.66933
|  | 3617 | 2.16 | 2.149 | 0.011 | 94 | 5.8 | 0.2 | 298 | 23.25123 | 21.52216
|  | 3617 | 2.16 | 2.149 | 0.011 | 94 | 5.8 | 0.2 | 298 | 25.81281 | 22.39203
|  | 3617 | 2.16 | 2.149 | 0.011 | 94 | 5.8 | 0.2 | 298 | 28.27586 | 23.55812
|  | 3617 | 2.16 | 2.149 | 0.011 | 94 | 5.8 | 0.2 | 298 | 30.59113 | 24.92223
MCP-1 |  | 2311 | 1.09 | 0.696 | 0.394 | 94 | 5.1 | 0.8 | 273 | 0.1996672 | 1.401869
|  | 2311 | 1.09 | 0.696 | 0.394 | 94 | 5.1 | 0.8 | 273 | 1.09817 | 5.327103
|  | 2311 | 1.09 | 0.696 | 0.394 | 94 | 5.1 | 0.8 | 273 | 2.945092 | 9.813084
|  | 2311 | 1.09 | 0.696 | 0.394 | 94 | 5.1 | 0.8 | 273 | 5.490849 | 13.45794
|  | 2311 | 1.09 | 0.696 | 0.394 | 94 | 5.1 | 0.8 | 273 | 7.886855 | 15.70093
|  | 2311 | 1.09 | 0.696 | 0.394 | 94 | 5.1 | 0.8 | 273 | 10.63228 | 17.75701
|  | 2311 | 1.09 | 0.696 | 0.394 | 94 | 5.1 | 0.8 | 273 | 14.57571 | 20.18692
|  | 2311 | 1.09 | 0.696 | 0.394 | 94 | 5.1 | 0.8 | 273 | 18.66889 | 21.68224
|  | 2311 | 1.09 | 0.696 | 0.394 | 94 | 5.1 | 0.8 | 273 | 22.66223 | 22.99065
|  | 2311 | 1.09 | 0.696 | 0.394 | 94 | 5.1 | 0.8 | 273 | 26.30616 | 23.83178
|  | 2311 | 1.09 | 0.696 | 0.394 | 94 | 5.1 | 0.8 | 273 | 30.54908 | 24.6729
MCP-2 |  | 2796 | 1.31 | 0.784 | 0.526 | 94 | 5.5 | 0.3 | 273 | 0.1497504 | 2.897196
|  | 2796 | 1.31 | 0.784 | 0.526 | 94 | 5.5 | 0.3 | 273 | 0.7986689 | 6.074766
|  | 2796 | 1.31 | 0.784 | 0.526 | 94 | 5.5 | 0.3 | 273 | 2.046589 | 9.813084
|  | 2796 | 1.31 | 0.784 | 0.526 | 94 | 5.5 | 0.3 | 273 | 4.043261 | 13.64486
|  | 2796 | 1.31 | 0.784 | 0.526 | 94 | 5.5 | 0.3 | 273 | 6.489185 | 17.38318
|  | 2796 | 1.31 | 0.784 | 0.526 | 94 | 5.5 | 0.3 | 273 | 9.034942 | 19.53271
|  | 2796 | 1.31 | 0.784 | 0.526 | 94 | 5.5 | 0.3 | 273 | 12.82862 | 22.33645
|  | 2796 | 1.31 | 0.784 | 0.526 | 94 | 5.5 | 0.3 | 273 | 16.12313 | 24.29907
|  | 2796 | 1.31 | 0.784 | 0.526 | 94 | 5.5 | 0.3 | 273 | 19.91681 | 25.51402
|  | 2796 | 1.31 | 0.784 | 0.526 | 94 | 5.5 | 0.3 | 273 | 23.01165 | 26.4486
|  | 2796 | 1.31 | 0.784 | 0.526 | 94 | 5.5 | 0.3 | 273 | 26.90516 | 27.1028
|  | 2796 | 1.31 | 0.784 | 0.526 | 94 | 5.5 | 0.3 | 273 | 30.34942 | 27.57009
MCP-4 |  | 3003 | 1.79 | 1.788 | 0.002 | 93 | 5.4 | 0.6 | 273 | 0.5990017 | 1.214953
|  | 3003 | 1.79 | 1.788 | 0.002 | 93 | 5.4 | 0.6 | 273 | 1.647255 | 4.392523
|  | 3003 | 1.79 | 1.788 | 0.002 | 93 | 5.4 | 0.6 | 273 | 3.044925 | 7.009346
|  | 3003 | 1.79 | 1.788 | 0.002 | 93 | 5.4 | 0.6 | 273 | 4.642263 | 9.439252
|  | 3003 | 1.79 | 1.788 | 0.002 | 93 | 5.4 | 0.6 | 273 | 6.139767 | 11.58879
|  | 3003 | 1.79 | 1.788 | 0.002 | 93 | 5.4 | 0.6 | 273 | 9.284526 | 15.23364
|  | 3003 | 1.79 | 1.788 | 0.002 | 93 | 5.4 | 0.6 | 273 | 11.2812 | 16.82243
|  | 3003 | 1.79 | 1.788 | 0.002 | 93 | 5.4 | 0.6 | 273 | 13.87687 | 20.18692
|  | 3003 | 1.79 | 1.788 | 0.002 | 93 | 5.4 | 0.6 | 273 | 17.07155 | 23.17757
|  | 3003 | 1.79 | 1.788 | 0.002 | 93 | 5.4 | 0.6 | 273 | 20.96506 | 27.38318
|  | 3003 | 1.79 | 1.788 | 0.002 | 93 | 5.4 | 0.6 | 273 | 23.56073 | 29.71963
|  | 3003 | 1.79 | 1.788 | 0.002 | 93 | 5.4 | 0.6 | 273 | 26.60566 | 31.7757
|  | 3003 | 1.79 | 1.788 | 0.002 | 93 | 5.4 | 0.6 | 273 | 30.64892 | 33.45794