## Sheet1
GAC | GAS | BET | Vt | Vmeso | Vmic | %C | %O | %N | Temp(K) | Pessure | Adsorp(mmol/g)
DKC-600-2 | CO2 | 511 | 0.22 | 0.05 | 0.17 | 73.44 | 24.5 |  | 273 | 0.07042254 | 0.2576951
|  | 511 | 0.22 | 0.05 | 0.17 | 73.44 | 24.5 |  | 273 | 0.165493 | 0.5798139
|  | 511 | 0.22 | 0.05 | 0.17 | 73.44 | 24.5 |  | 273 | 0.2816901 | 0.8375089
|  | 511 | 0.22 | 0.05 | 0.17 | 73.44 | 24.5 |  | 273 | 0.3661972 | 1.014674
|  | 511 | 0.22 | 0.05 | 0.17 | 73.44 | 24.5 |  | 273 | 0.5 | 1.256263
|  | 511 | 0.22 | 0.05 | 0.17 | 73.44 | 24.5 |  | 273 | 0.6338028 | 1.449535
|  | 511 | 0.22 | 0.05 | 0.17 | 73.44 | 24.5 |  | 273 | 0.7429577 | 1.6267
|  | 511 | 0.22 | 0.05 | 0.17 | 73.44 | 24.5 |  | 273 | 0.8697183 | 1.852183
|  | 511 | 0.22 | 0.05 | 0.17 | 73.44 | 24.5 |  | 273 | 1.003521 | 1.981031
BKC-600-2 |  | 535 | 0.23 | 0.01 | 0.22 | 57.18 | 41.46 |  | 273 | 0.02816901 | 0.2254832
|  | 535 | 0.23 | 0.01 | 0.22 | 57.18 | 41.46 |  | 273 | 0.09507042 | 0.6120258
|  | 535 | 0.23 | 0.01 | 0.22 | 57.18 | 41.46 |  | 273 | 0.1725352 | 0.9341446
|  | 535 | 0.23 | 0.01 | 0.22 | 57.18 | 41.46 |  | 273 | 0.2676056 | 1.288475
|  | 535 | 0.23 | 0.01 | 0.22 | 57.18 | 41.46 |  | 273 | 0.3908451 | 1.54617
|  | 535 | 0.23 | 0.01 | 0.22 | 57.18 | 41.46 |  | 273 | 0.5211268 | 1.819971
|  | 535 | 0.23 | 0.01 | 0.22 | 57.18 | 41.46 |  | 273 | 0.6197183 | 2.013243
|  | 535 | 0.23 | 0.01 | 0.22 | 57.18 | 41.46 |  | 273 | 0.721831 | 2.190408
|  | 535 | 0.23 | 0.01 | 0.22 | 57.18 | 41.46 |  | 273 | 0.8485915 | 2.415891
|  | 535 | 0.23 | 0.01 | 0.22 | 57.18 | 41.46 |  | 273 | 1.007042 | 2.625268
HKC-600-2 |  | 893 | 0.38 | 0.05 | 0.33 | 70.87 | 27.75 |  | 273 | 0.02464789 | 0.2899069
|  | 893 | 0.38 | 0.05 | 0.33 | 70.87 | 27.75 |  | 273 | 0.06690141 | 0.7086614
|  | 893 | 0.38 | 0.05 | 0.33 | 70.87 | 27.75 |  | 273 | 0.1302817 | 1.11131
|  | 893 | 0.38 | 0.05 | 0.33 | 70.87 | 27.75 |  | 273 | 0.2147887 | 1.513958
|  | 893 | 0.38 | 0.05 | 0.33 | 70.87 | 27.75 |  | 273 | 0.3133803 | 1.916607
|  | 893 | 0.38 | 0.05 | 0.33 | 70.87 | 27.75 |  | 273 | 0.4119718 | 2.287044
|  | 893 | 0.38 | 0.05 | 0.33 | 70.87 | 27.75 |  | 273 | 0.5387324 | 2.65748
|  | 893 | 0.38 | 0.05 | 0.33 | 70.87 | 27.75 |  | 273 | 0.6584507 | 2.931281
|  | 893 | 0.38 | 0.05 | 0.33 | 70.87 | 27.75 |  | 273 | 0.7816901 | 3.237294
|  | 893 | 0.38 | 0.05 | 0.33 | 70.87 | 27.75 |  | 273 | 0.8978873 | 3.446671
|  | 893 | 0.38 | 0.05 | 0.33 | 70.87 | 27.75 |  | 273 | 1 | 3.672155
BKC-600-2 |  | 535 | 0.23 | 0.01 | 0.22 | 57.18 | 41.46 |  | 298 | 0.04189802 | 0.1479915
|  | 535 | 0.23 | 0.01 | 0.22 | 57.18 | 41.46 |  | 298 | 0.1359406 | 0.3911205
|  | 535 | 0.23 | 0.01 | 0.22 | 57.18 | 41.46 |  | 298 | 0.2264156 | 0.5919662
|  | 535 | 0.23 | 0.01 | 0.22 | 57.18 | 41.46 |  | 298 | 0.3340844 | 0.7505285
|  | 535 | 0.23 | 0.01 | 0.22 | 57.18 | 41.46 |  | 298 | 0.4660283 | 0.9302326
|  | 535 | 0.23 | 0.01 | 0.22 | 57.18 | 41.46 |  | 298 | 0.6084333 | 1.141649
|  | 535 | 0.23 | 0.01 | 0.22 | 57.18 | 41.46 |  | 298 | 0.740243 | 1.268499
|  | 535 | 0.23 | 0.01 | 0.22 | 57.18 | 41.46 |  | 298 | 0.8617258 | 1.41649
|  | 535 | 0.23 | 0.01 | 0.22 | 57.18 | 41.46 |  | 298 | 1.000402 | 1.522199
HKC-600-2 |  | 893 | 0.38 | 0.05 | 0.33 | 70.87 | 27.75 |  | 298 | 0.02457016 | 0.1374207
|  | 893 | 0.38 | 0.05 | 0.33 | 70.87 | 27.75 |  | 298 | 0.1084198 | 0.4545455
|  | 893 | 0.38 | 0.05 | 0.33 | 70.87 | 27.75 |  | 298 | 0.2165714 | 0.8033827
|  | 893 | 0.38 | 0.05 | 0.33 | 70.87 | 27.75 |  | 298 | 0.3071806 | 1.057082
|  | 893 | 0.38 | 0.05 | 0.33 | 70.87 | 27.75 |  | 298 | 0.4219576 | 1.289641
|  | 893 | 0.38 | 0.05 | 0.33 | 70.87 | 27.75 |  | 298 | 0.5436549 | 1.522199
|  | 893 | 0.38 | 0.05 | 0.33 | 70.87 | 27.75 |  | 298 | 0.6584051 | 1.744186
|  | 893 | 0.38 | 0.05 | 0.33 | 70.87 | 27.75 |  | 298 | 0.7695877 | 1.92389
|  | 893 | 0.38 | 0.05 | 0.33 | 70.87 | 27.75 |  | 298 | 0.8703897 | 2.103594
|  | 893 | 0.38 | 0.05 | 0.33 | 70.87 | 27.75 |  | 298 | 0.9988466 | 2.272727
HKC-600-2 |  | 893 | 0.38 | 0.05 | 0.33 | 70.87 | 27.75 |  | 273 | 0.02839082 | 0.3579098
|  | 893 | 0.38 | 0.05 | 0.33 | 70.87 | 27.75 |  | 273 | 0.1097372 | 0.9395132
|  | 893 | 0.38 | 0.05 | 0.33 | 70.87 | 27.75 |  | 273 | 0.2121964 | 1.498747
|  | 893 | 0.38 | 0.05 | 0.33 | 70.87 | 27.75 |  | 273 | 0.3181213 | 1.968504
|  | 893 | 0.38 | 0.05 | 0.33 | 70.87 | 27.75 |  | 273 | 0.4486525 | 2.371152
|  | 893 | 0.38 | 0.05 | 0.33 | 70.87 | 27.75 |  | 273 | 0.5756626 | 2.773801
|  | 893 | 0.38 | 0.05 | 0.33 | 70.87 | 27.75 |  | 273 | 0.7096734 | 3.109341
|  | 893 | 0.38 | 0.05 | 0.33 | 70.87 | 27.75 |  | 273 | 0.8471776 | 3.400143
|  | 893 | 0.38 | 0.05 | 0.33 | 70.87 | 27.75 |  | 273 | 0.9987801 | 3.713314
HKC-700-2 |  | 1339 | 0.68 | 0.16 | 0.52 | 85.84 | 13.02 |  | 273 | 0.04250305 | 0.4026485
|  | 1339 | 0.68 | 0.16 | 0.52 | 85.84 | 13.02 |  | 273 | 0.144893 | 0.8500358
|  | 1339 | 0.68 | 0.16 | 0.52 | 85.84 | 13.02 |  | 273 | 0.2824803 | 1.275054
|  | 1339 | 0.68 | 0.16 | 0.52 | 85.84 | 13.02 |  | 273 | 0.4094488 | 1.610594
|  | 1339 | 0.68 | 0.16 | 0.52 | 85.84 | 13.02 |  | 273 | 0.515249 | 1.879026
|  | 1339 | 0.68 | 0.16 | 0.52 | 85.84 | 13.02 |  | 273 | 0.6245564 | 2.125089
|  | 1339 | 0.68 | 0.16 | 0.52 | 85.84 | 13.02 |  | 273 | 0.7550183 | 2.415891
|  | 1339 | 0.68 | 0.16 | 0.52 | 85.84 | 13.02 |  | 273 | 0.8960297 | 2.684324
|  | 1339 | 0.68 | 0.16 | 0.52 | 85.84 | 13.02 |  | 273 | 0.9982533 | 2.863278
HKC-800-2 |  | 1587 | 1 | 0.45 | 0.55 | 48.27 | 50.49 |  | 273 | 0.03536376 | 0.246063
|  | 1587 | 1 | 0.45 | 0.55 | 48.27 | 50.49 |  | 273 | 0.1200926 | 0.6039728
|  | 1587 | 1 | 0.45 | 0.55 | 48.27 | 50.49 |  | 273 | 0.2189891 | 1.096099
|  | 1587 | 1 | 0.45 | 0.55 | 48.27 | 50.49 |  | 273 | 0.3142814 | 1.454009
|  | 1587 | 1 | 0.45 | 0.55 | 48.27 | 50.49 |  | 273 | 0.4095736 | 1.811918
|  | 1587 | 1 | 0.45 | 0.55 | 48.27 | 50.49 |  | 273 | 0.5153876 | 2.10272
|  | 1587 | 1 | 0.45 | 0.55 | 48.27 | 50.49 |  | 273 | 0.6494677 | 2.550107
|  | 1587 | 1 | 0.45 | 0.55 | 48.27 | 50.49 |  | 273 | 0.7341272 | 2.79617
|  | 1587 | 1 | 0.45 | 0.55 | 48.27 | 50.49 |  | 273 | 0.8575469 | 3.086972
|  | 1587 | 1 | 0.45 | 0.55 | 48.27 | 50.49 |  | 273 | 1.00567 | 3.467251
HKC-800-1 |  | 2153 | 1.13 | 0.28 | 0.85 | 85.11 | 14.23 |  | 273 | 0.04262781 | 0.6039728
|  | 2153 | 1.13 | 0.28 | 0.85 | 85.11 | 14.23 |  | 273 | 0.1452257 | 1.386901
|  | 2153 | 1.13 | 0.28 | 0.85 | 85.11 | 14.23 |  | 273 | 0.2582483 | 1.946135
|  | 2153 | 1.13 | 0.28 | 0.85 | 85.11 | 14.23 |  | 273 | 0.3712709 | 2.505369
|  | 2153 | 1.13 | 0.28 | 0.85 | 85.11 | 14.23 |  | 273 | 0.5054619 | 3.131711
|  | 2153 | 1.13 | 0.28 | 0.85 | 85.11 | 14.23 |  | 273 | 0.6290063 | 3.623837
|  | 2153 | 1.13 | 0.28 | 0.85 | 85.11 | 14.23 |  | 273 | 0.748988 | 4.048855
|  | 2153 | 1.13 | 0.28 | 0.85 | 85.11 | 14.23 |  | 273 | 0.8689697 | 4.473873
|  | 2153 | 1.13 | 0.28 | 0.85 | 85.11 | 14.23 |  | 273 | 1.003064 | 4.943629
HKC-600-2 |  | 893 | 0.38 | 0.05 | 0.33 | 70.87 | 27.75 |  | 298 | 0.04263864 | 0.1740057
|  | 893 | 0.38 | 0.05 | 0.33 | 70.87 | 27.75 |  | 298 | 0.11727 | 0.4847301
|  | 893 | 0.38 | 0.05 | 0.33 | 70.87 | 27.75 |  | 298 | 0.2165493 | 0.7954545
|  | 893 | 0.38 | 0.05 | 0.33 | 70.87 | 27.75 |  | 298 | 0.3262819 | 1.056463
|  | 893 | 0.38 | 0.05 | 0.33 | 70.87 | 27.75 |  | 298 | 0.4784606 | 1.404474
|  | 893 | 0.38 | 0.05 | 0.33 | 70.87 | 27.75 |  | 298 | 0.6163897 | 1.677912
|  | 893 | 0.38 | 0.05 | 0.33 | 70.87 | 27.75 |  | 298 | 0.7753631 | 1.9140625
|  | 893 | 0.38 | 0.05 | 0.33 | 70.87 | 27.75 |  | 298 | 0.8955766 | 2.137784
|  | 893 | 0.38 | 0.05 | 0.33 | 70.87 | 27.75 |  | 298 | 1.012076 | 2.274503
HKC-700-2 |  | 1339 | 0.68 | 0.16 | 0.52 | 85.84 | 13.02 |  | 298 | 0.03570643 | 0.2237216
|  | 1339 | 0.68 | 0.16 | 0.52 | 85.84 | 13.02 |  | 298 | 0.1666758 | 0.534446
|  | 1339 | 0.68 | 0.16 | 0.52 | 85.84 | 13.02 |  | 298 | 0.2657075 | 0.7333097
|  | 1339 | 0.68 | 0.16 | 0.52 | 85.84 | 13.02 |  | 298 | 0.396484375 | 0.95703125
|  | 1339 | 0.68 | 0.16 | 0.52 | 85.84 | 13.02 |  | 298 | 0.509518 | 1.118608
|  | 1339 | 0.68 | 0.16 | 0.52 | 85.84 | 13.02 |  | 298 | 0.6508033 | 1.317472
|  | 1339 | 0.68 | 0.16 | 0.52 | 85.84 | 13.02 |  | 298 | 0.7850187 | 1.50390625
|  | 1339 | 0.68 | 0.16 | 0.52 | 85.84 | 13.02 |  | 298 | 0.8979423 | 1.615767
|  | 1339 | 0.68 | 0.16 | 0.52 | 85.84 | 13.02 |  | 298 | 1.007372 | 1.740057
HKC-800-2 |  | 1587 | 1 | 0.45 | 0.55 | 48.27 | 50.49 |  | 298 | 0.03182768 | 0.06214489
|  | 1587 | 1 | 0.45 | 0.55 | 48.27 | 50.49 |  | 298 | 0.1239547 | 0.3231534
|  | 1587 | 1 | 0.45 | 0.55 | 48.27 | 50.49 |  | 298 | 0.2619663 | 0.6338778
|  | 1587 | 1 | 0.45 | 0.55 | 48.27 | 50.49 |  | 298 | 0.3751651 | 0.8700284
|  | 1587 | 1 | 0.45 | 0.55 | 48.27 | 50.49 |  | 298 | 0.4919399 | 1.131037
|  | 1587 | 1 | 0.45 | 0.55 | 48.27 | 50.49 |  | 298 | 0.6299241 | 1.429332
|  | 1587 | 1 | 0.45 | 0.55 | 48.27 | 50.49 |  | 298 | 0.7535486 | 1.603338
|  | 1587 | 1 | 0.45 | 0.55 | 48.27 | 50.49 |  | 298 | 0.8561015 | 1.802202
|  | 1587 | 1 | 0.45 | 0.55 | 48.27 | 50.49 |  | 298 | 1.004539 | 2.05078125
HKC-800-1 |  | 2153 | 1.13 | 0.28 | 0.85 | 85.11 | 14.23 |  | 298 | 0.03947513 | 0.3355824
|  | 2153 | 1.13 | 0.28 | 0.85 | 85.11 | 14.23 |  | 298 | 0.1211213 | 0.6338778
|  | 2153 | 1.13 | 0.28 | 0.85 | 85.11 | 14.23 |  | 298 | 0.2133583 | 0.9446023
|  | 2153 | 1.13 | 0.28 | 0.85 | 85.11 | 14.23 |  | 298 | 0.3303257 | 1.292614
|  | 2153 | 1.13 | 0.28 | 0.85 | 85.11 | 14.23 |  | 298 | 0.4365372 | 1.553622
|  | 2153 | 1.13 | 0.28 | 0.85 | 85.11 | 14.23 |  | 298 | 0.5568882 | 1.839489
|  | 2153 | 1.13 | 0.28 | 0.85 | 85.11 | 14.23 |  | 298 | 0.6772392 | 2.125355
|  | 2153 | 1.13 | 0.28 | 0.85 | 85.11 | 14.23 |  | 298 | 0.8046325 | 2.411222
|  | 2153 | 1.13 | 0.28 | 0.85 | 85.11 | 14.23 |  | 298 | 0.9143101 | 2.647372
|  | 2153 | 1.13 | 0.28 | 0.85 | 85.11 | 14.23 |  | 298 | 1.013397 | 2.87109375