## Sheet1
GAC | GAS | BET | Vt | Vmeso | Vmic | %C | %O | %N | Temp(K) | Pessure | Adsorp(mmol/g)
NSDC1 | CO2 | 824 | 0.41 | 0.15 | 0.26 |  |  | 4.8 | 273 | 0.2112676 | 1.269231
|  | 824 | 0.41 | 0.15 | 0.26 |  |  | 4.8 | 273 | 0.7042254 | 2.769231
|  | 824 | 0.41 | 0.15 | 0.26 |  |  | 4.8 | 273 | 1.760563 | 4.153846
|  | 824 | 0.41 | 0.15 | 0.26 |  |  | 4.8 | 273 | 3.873239 | 5.769231
|  | 824 | 0.41 | 0.15 | 0.26 |  |  | 4.8 | 273 | 7.535211 | 6.865385
|  | 824 | 0.41 | 0.15 | 0.26 |  |  | 4.8 | 273 | 11.33803 | 7.673077
|  | 824 | 0.41 | 0.15 | 0.26 |  |  | 4.8 | 273 | 15.49296 | 8.076923
|  | 824 | 0.41 | 0.15 | 0.26 |  |  | 4.8 | 273 | 21.05634 | 8.480769
NSDC3 |  | 906 | 0.46 | 0.27 | 0.19 |  |  | 5.7 | 273 | 0.4225352 | 1.903846
|  | 906 | 0.46 | 0.27 | 0.19 |  |  | 5.7 | 273 | 1.478873 | 4.211538
|  | 906 | 0.46 | 0.27 | 0.19 |  |  | 5.7 | 273 | 2.816901 | 5.25
|  | 906 | 0.46 | 0.27 | 0.19 |  |  | 5.7 | 273 | 5.633803 | 6.634615
|  | 906 | 0.46 | 0.27 | 0.19 |  |  | 5.7 | 273 | 9.366197 | 7.730769
|  | 906 | 0.46 | 0.27 | 0.19 |  |  | 5.7 | 273 | 12.95775 | 8.365385
|  | 906 | 0.46 | 0.27 | 0.19 |  |  | 5.7 | 273 | 18.02817 | 9.115385
|  | 906 | 0.46 | 0.27 | 0.19 |  |  | 5.7 | 273 | 20.84507 | 9.403846
NSDC5 |  | 973 | 0.5 | 0.35 | 0.15 |  |  | 5.1 | 273 | 0.2816901 | 1.5
|  | 973 | 0.5 | 0.35 | 0.15 |  |  | 5.1 | 273 | 1.267606 | 3.230769
|  | 973 | 0.5 | 0.35 | 0.15 |  |  | 5.1 | 273 | 2.605634 | 4.615385
|  | 973 | 0.5 | 0.35 | 0.15 |  |  | 5.1 | 273 | 4.929577 | 5.826923
|  | 973 | 0.5 | 0.35 | 0.15 |  |  | 5.1 | 273 | 7.746479 | 6.692308
|  | 973 | 0.5 | 0.35 | 0.15 |  |  | 5.1 | 273 | 11.47887 | 7.211538
|  | 973 | 0.5 | 0.35 | 0.15 |  |  | 5.1 | 273 | 15.70423 | 7.615385
|  | 973 | 0.5 | 0.35 | 0.15 |  |  | 5.1 | 273 | 20.98592 | 7.903846
SDC0 |  | 459 | 0.24 | 0.16 | 0.08 |  |  |  | 273 | 0.2816901 | 1.384615
|  | 459 | 0.24 | 0.16 | 0.08 |  |  |  | 273 | 0.915493 | 2.423077
|  | 459 | 0.24 | 0.16 | 0.08 |  |  |  | 273 | 1.901408 | 3.173077
|  | 459 | 0.24 | 0.16 | 0.08 |  |  |  | 273 | 3.661972 | 3.865385
|  | 459 | 0.24 | 0.16 | 0.08 |  |  |  | 273 | 6.126761 | 4.442308
|  | 459 | 0.24 | 0.16 | 0.08 |  |  |  | 273 | 8.661972 | 4.846154
|  | 459 | 0.24 | 0.16 | 0.08 |  |  |  | 273 | 10.98592 | 5.076923
|  | 459 | 0.24 | 0.16 | 0.08 |  |  |  | 273 | 14.57746 | 5.25
|  | 459 | 0.24 | 0.16 | 0.08 |  |  |  | 273 | 18.23944 | 5.365385
|  | 459 | 0.24 | 0.16 | 0.08 |  |  |  | 273 | 20.84507 | 5.423077
SDC3 |  | 1078 | 0.6 | 0.4 | 0.2 |  |  |  | 273 | 0.3521127 | 1.788462
|  | 1078 | 0.6 | 0.4 | 0.2 |  |  |  | 273 | 0.7042254 | 3.057692
|  | 1078 | 0.6 | 0.4 | 0.2 |  |  |  | 273 | 1.478873 | 4.615385
|  | 1078 | 0.6 | 0.4 | 0.2 |  |  |  | 273 | 2.887324 | 5.884615
|  | 1078 | 0.6 | 0.4 | 0.2 |  |  |  | 273 | 5.633803 | 7.442308
|  | 1078 | 0.6 | 0.4 | 0.2 |  |  |  | 273 | 9.507042 | 8.653846
|  | 1078 | 0.6 | 0.4 | 0.2 |  |  |  | 273 | 13.16901 | 9.461538
|  | 1078 | 0.6 | 0.4 | 0.2 |  |  |  | 273 | 17.53521 | 10.32692
|  | 1078 | 0.6 | 0.4 | 0.2 |  |  |  | 273 | 20.98592 | 10.84615
NSDC1 |  | 824 | 0.41 | 0.15 | 0.26 |  |  | 4.8 | 298 | 0.3533569 | 1
|  | 824 | 0.41 | 0.15 | 0.26 |  |  | 4.8 | 298 | 1.413428 | 2.5
|  | 824 | 0.41 | 0.15 | 0.26 |  |  | 4.8 | 298 | 4.381625 | 4.230769
|  | 824 | 0.41 | 0.15 | 0.26 |  |  | 4.8 | 298 | 7.70318 | 5.153846
|  | 824 | 0.41 | 0.15 | 0.26 |  |  | 4.8 | 298 | 11.30742 | 5.653846
|  | 824 | 0.41 | 0.15 | 0.26 |  |  | 4.8 | 298 | 16.32509 | 6.115385
|  | 824 | 0.41 | 0.15 | 0.26 |  |  | 4.8 | 298 | 21.41343 | 6.346154
NSDC3 |  | 906 | 0.46 | 0.27 | 0.19 |  |  | 5.7 | 298 | 0.4946996 | 1.384615
|  | 906 | 0.46 | 0.27 | 0.19 |  |  | 5.7 | 298 | 1.696113 | 2.807692
|  | 906 | 0.46 | 0.27 | 0.19 |  |  | 5.7 | 298 | 2.756184 | 3.538462
|  | 906 | 0.46 | 0.27 | 0.19 |  |  | 5.7 | 298 | 4.452297 | 4.346154
|  | 906 | 0.46 | 0.27 | 0.19 |  |  | 5.7 | 298 | 7.70318 | 5.307692
|  | 906 | 0.46 | 0.27 | 0.19 |  |  | 5.7 | 298 | 11.51943 | 5.923077
|  | 906 | 0.46 | 0.27 | 0.19 |  |  | 5.7 | 298 | 16.11307 | 6.423077
|  | 906 | 0.46 | 0.27 | 0.19 |  |  | 5.7 | 298 | 21.27208 | 7.038462
NSDC5 |  | 973 | 0.5 | 0.35 | 0.15 |  |  | 5.1 | 298 | 0.4240283 | 1.269231
|  | 973 | 0.5 | 0.35 | 0.15 |  |  | 5.1 | 298 | 1.130742 | 2.192308
|  | 973 | 0.5 | 0.35 | 0.15 |  |  | 5.1 | 298 | 1.908127 | 2.653846
|  | 973 | 0.5 | 0.35 | 0.15 |  |  | 5.1 | 298 | 4.240283 | 3.769231
|  | 973 | 0.5 | 0.35 | 0.15 |  |  | 5.1 | 298 | 7.70318 | 4.807692
|  | 973 | 0.5 | 0.35 | 0.15 |  |  | 5.1 | 298 | 11.73145 | 5.615385
|  | 973 | 0.5 | 0.35 | 0.15 |  |  | 5.1 | 298 | 15.75972 | 6.115385
|  | 973 | 0.5 | 0.35 | 0.15 |  |  | 5.1 | 298 | 21.20141 | 6.5
SDC0 |  | 459 | 0.24 | 0.16 | 0.08 |  |  |  | 298 | 0.2826855 | 0.8846154
|  | 459 | 0.24 | 0.16 | 0.08 |  |  |  | 298 | 1.130742 | 1.807692
|  | 459 | 0.24 | 0.16 | 0.08 |  |  |  | 298 | 2.04947 | 2.384615
|  | 459 | 0.24 | 0.16 | 0.08 |  |  |  | 298 | 4.240283 | 3.115385
|  | 459 | 0.24 | 0.16 | 0.08 |  |  |  | 298 | 7.561837 | 3.615385
|  | 459 | 0.24 | 0.16 | 0.08 |  |  |  | 298 | 11.66078 | 4
|  | 459 | 0.24 | 0.16 | 0.08 |  |  |  | 298 | 16.11307 | 4.192308
|  | 459 | 0.24 | 0.16 | 0.08 |  |  |  | 298 | 21.41343 | 4.307692
SDC3 |  | 1078 | 0.6 | 0.4 | 0.2 |  |  |  | 298 | 0.2120141 | 1.076923
|  | 1078 | 0.6 | 0.4 | 0.2 |  |  |  | 298 | 0.7067138 | 2
|  | 1078 | 0.6 | 0.4 | 0.2 |  |  |  | 298 | 1.55477 | 3.192308
|  | 1078 | 0.6 | 0.4 | 0.2 |  |  |  | 298 | 2.685512 | 4.038462
|  | 1078 | 0.6 | 0.4 | 0.2 |  |  |  | 298 | 5.865724 | 5.5
|  | 1078 | 0.6 | 0.4 | 0.2 |  |  |  | 298 | 9.469965 | 6.384615
|  | 1078 | 0.6 | 0.4 | 0.2 |  |  |  | 298 | 13.42756 | 7.153846
|  | 1078 | 0.6 | 0.4 | 0.2 |  |  |  | 298 | 18.30389 | 7.5
|  | 1078 | 0.6 | 0.4 | 0.2 |  |  |  | 298 | 21.41343 | 7.576923
NSDC1 |  | 824 | 0.41 | 0.15 | 0.26 |  |  | 4.8 | 323 | 0.3722504 | 0.7580645
|  | 824 | 0.41 | 0.15 | 0.26 |  |  | 4.8 | 323 | 1.692047 | 1.919355
|  | 824 | 0.41 | 0.15 | 0.26 |  |  | 4.8 | 323 | 4.162437 | 3.129032
|  | 824 | 0.41 | 0.15 | 0.26 |  |  | 4.8 | 323 | 7.952623 | 4
|  | 824 | 0.41 | 0.15 | 0.26 |  |  | 4.8 | 323 | 11.64129 | 4.693548
|  | 824 | 0.41 | 0.15 | 0.26 |  |  | 4.8 | 323 | 15.8714 | 5.177419
|  | 824 | 0.41 | 0.15 | 0.26 |  |  | 4.8 | 323 | 21.25212 | 5.387097
NSDC3 |  | 906 | 0.46 | 0.27 | 0.19 |  |  | 5.7 | 323 | 0.4060914 | 0.6129032
|  | 906 | 0.46 | 0.27 | 0.19 |  |  | 5.7 | 323 | 1.556684 | 1.806452
|  | 906 | 0.46 | 0.27 | 0.19 |  |  | 5.7 | 323 | 2.876481 | 2.5
|  | 906 | 0.46 | 0.27 | 0.19 |  |  | 5.7 | 323 | 5.989848 | 3.596774
|  | 906 | 0.46 | 0.27 | 0.19 |  |  | 5.7 | 323 | 9.847716 | 4.532258
|  | 906 | 0.46 | 0.27 | 0.19 |  |  | 5.7 | 323 | 13.73942 | 5.096774
|  | 906 | 0.46 | 0.27 | 0.19 |  |  | 5.7 | 323 | 18.61252 | 5.5
|  | 906 | 0.46 | 0.27 | 0.19 |  |  | 5.7 | 323 | 21.52284 | 5.548387
NSDC5 |  | 973 | 0.5 | 0.35 | 0.15 |  |  | 5.1 | 323 | 0.4060914 | 0.5483871
|  | 973 | 0.5 | 0.35 | 0.15 |  |  | 5.1 | 323 | 1.79357 | 1.677419
|  | 973 | 0.5 | 0.35 | 0.15 |  |  | 5.1 | 323 | 2.84264 | 2.290323
|  | 973 | 0.5 | 0.35 | 0.15 |  |  | 5.1 | 323 | 6.091371 | 3.403226
|  | 973 | 0.5 | 0.35 | 0.15 |  |  | 5.1 | 323 | 9.64467 | 4.193548
|  | 973 | 0.5 | 0.35 | 0.15 |  |  | 5.1 | 323 | 13.6379 | 4.790323
|  | 973 | 0.5 | 0.35 | 0.15 |  |  | 5.1 | 323 | 17.9357 | 5.16129
|  | 973 | 0.5 | 0.35 | 0.15 |  |  | 5.1 | 323 | 21.52284 | 5.354839
SDC0 |  | 459 | 0.24 | 0.16 | 0.08 |  |  |  | 323 | 0.4060914 | 0.6774194
|  | 459 | 0.24 | 0.16 | 0.08 |  |  |  | 323 | 1.049069 | 1.209677
|  | 459 | 0.24 | 0.16 | 0.08 |  |  |  | 323 | 1.692047 | 1.532258
|  | 459 | 0.24 | 0.16 | 0.08 |  |  |  | 323 | 2.910321 | 2.096774
|  | 459 | 0.24 | 0.16 | 0.08 |  |  |  | 323 | 6.159052 | 2.887097
|  | 459 | 0.24 | 0.16 | 0.08 |  |  |  | 323 | 9.64467 | 3.354839
|  | 459 | 0.24 | 0.16 | 0.08 |  |  |  | 323 | 13.77327 | 3.774194
|  | 459 | 0.24 | 0.16 | 0.08 |  |  |  | 323 | 18.17259 | 3.951613
|  | 459 | 0.24 | 0.16 | 0.08 |  |  |  | 323 | 21.59052 | 4.064516
SDC3 |  | 1078 | 0.6 | 0.4 | 0.2 |  |  |  | 323 | 0.2030457 | 0.483871
|  | 1078 | 0.6 | 0.4 | 0.2 |  |  |  | 323 | 0.6091371 | 1.258065
|  | 1078 | 0.6 | 0.4 | 0.2 |  |  |  | 323 | 1.725888 | 2.16129
|  | 1078 | 0.6 | 0.4 | 0.2 |  |  |  | 323 | 2.910321 | 2.919355
|  | 1078 | 0.6 | 0.4 | 0.2 |  |  |  | 323 | 5.109983 | 3.806452
|  | 1078 | 0.6 | 0.4 | 0.2 |  |  |  | 323 | 7.918782 | 4.645161
|  | 1078 | 0.6 | 0.4 | 0.2 |  |  |  | 323 | 10.52453 | 5.209677
|  | 1078 | 0.6 | 0.4 | 0.2 |  |  |  | 323 | 13.90863 | 5.741935
|  | 1078 | 0.6 | 0.4 | 0.2 |  |  |  | 323 | 17.1912 | 6.064516
|  | 1078 | 0.6 | 0.4 | 0.2 |  |  |  | 323 | 21.62437 | 6.33871