## Sheet1
GAC | GAS | BET | Vt | Vmeso | Vmic | %C | %O | %N | Temp(K) | Pessure | Adsorp(mmol/g)
Maxsorb III | n-butane | 3140 | 2.01 | 0.31 | 1.7 |  |  |  | 328 | 0.2525 | 7.100826
|  | 3140 | 2.01 | 0.31 | 1.7 |  |  |  | 328 | 0.317 | 7.890571
|  | 3140 | 2.01 | 0.31 | 1.7 |  |  |  | 328 | 0.391 | 8.513421
|  | 3140 | 2.01 | 0.31 | 1.7 |  |  |  | 328 | 0.4494 | 8.972815
|  | 3140 | 2.01 | 0.31 | 1.7 |  |  |  | 328 | 0.696 | 9.630076
|  | 3140 | 2.01 | 0.31 | 1.7 |  |  |  | 328 | 1.0935 | 10.17894
|  | 3140 | 2.01 | 0.31 | 1.7 |  |  |  | 328 | 1.5815 | 10.74845
|  | 3140 | 2.01 | 0.31 | 1.7 |  |  |  | 328 | 2.3019 | 11.3713
|  | 3140 | 2.01 | 0.31 | 1.7 |  |  |  | 328 | 2.8644 | 11.71886
|  | 3140 | 2.01 | 0.31 | 1.7 |  |  |  | 318 | 0.2086 | 7.384721
|  | 3140 | 2.01 | 0.31 | 1.7 |  |  |  | 318 | 0.2686 | 8.298348
|  | 3140 | 2.01 | 0.31 | 1.7 |  |  |  | 318 | 0.334 | 8.995182
|  | 3140 | 2.01 | 0.31 | 1.7 |  |  |  | 318 | 0.3895 | 9.461459
|  | 3140 | 2.01 | 0.31 | 1.7 |  |  |  | 318 | 0.6217 | 10.20819
|  | 3140 | 2.01 | 0.31 | 1.7 |  |  |  | 318 | 0.9944 | 10.87233
|  | 3140 | 2.01 | 0.31 | 1.7 |  |  |  | 318 | 1.4842 | 11.27323
|  | 3140 | 2.01 | 0.31 | 1.7 |  |  |  | 318 | 2.1649 | 12.00447
|  | 3140 | 2.01 | 0.31 | 1.7 |  |  |  | 318 | 2.7014 | 12.21783
|  | 3140 | 2.01 | 0.31 | 1.7 |  |  |  | 308 | 0.1733 | 7.672058
|  | 3140 | 2.01 | 0.31 | 1.7 |  |  |  | 308 | 0.2263 | 8.666552
|  | 3140 | 2.01 | 0.31 | 1.7 |  |  |  | 308 | 0.285 | 9.415003
|  | 3140 | 2.01 | 0.31 | 1.7 |  |  |  | 308 | 0.3286 | 9.989677
|  | 3140 | 2.01 | 0.31 | 1.7 |  |  |  | 308 | 0.5265 | 11.01342
|  | 3140 | 2.01 | 0.31 | 1.7 |  |  |  | 308 | 0.8965 | 11.58293
|  | 3140 | 2.01 | 0.31 | 1.7 |  |  |  | 308 | 1.3898 | 11.78252
|  | 3140 | 2.01 | 0.31 | 1.7 |  |  |  | 308 | 2.0386 | 12.66345
|  | 3140 | 2.01 | 0.31 | 1.7 |  |  |  | 308 | 2.5414 | 12.90623
|  | 3140 | 2.01 | 0.31 | 1.7 |  |  |  | 298 | 0.1497 | 8.026497
|  | 3140 | 2.01 | 0.31 | 1.7 |  |  |  | 298 | 0.1897 | 8.995182
|  | 3140 | 2.01 | 0.31 | 1.7 |  |  |  | 298 | 0.2298 | 9.915692
|  | 3140 | 2.01 | 0.31 | 1.7 |  |  |  | 298 | 0.2741 | 10.4852
|  | 3140 | 2.01 | 0.31 | 1.7 |  |  |  | 298 | 0.4493 | 11.69477
|  | 3140 | 2.01 | 0.31 | 1.7 |  |  |  | 298 | 0.8104 | 12.20922
|  | 3140 | 2.01 | 0.31 | 1.7 |  |  |  | 298 | 1.2785 | 12.51549
|  | 3140 | 2.01 | 0.31 | 1.7 |  |  |  | 298 | 1.8996 | 13.4618
|  | 3140 | 2.01 | 0.31 | 1.7 |  |  |  | 298 | 2.3234 | 13.75774