## Sheet1
GAC | GAS | BET | Vt | Vmeso | Vmic | %C | %O | %N | Temp(K) | Pessure | Adsorp(mmol/g)
MHZ-CR | Methane | 1326 | 0.86 | 0.02 |  |  |  |  | 298 | 1.394422 | 1.767517
|  | 1326 | 0.86 | 0.02 |  |  |  |  | 298 | 4.462151 | 3.906766
|  | 1326 | 0.86 | 0.02 |  |  |  |  | 298 | 9.760956 | 5.677461
|  | 1326 | 0.86 | 0.02 |  |  |  |  | 298 | 14.36255 | 7.276648
|  | 1326 | 0.86 | 0.02 |  |  |  |  | 298 | 19.31275 | 8.334809
|  | 1326 | 0.86 | 0.02 |  |  |  |  | 298 | 24.47211 | 9.051259
|  | 1326 | 0.86 | 0.02 |  |  |  |  | 298 | 28.02789 | 9.253584
|  | 1326 | 0.86 | 0.02 |  |  |  |  | 298 | 30.53785 | 9.398077
MHK-CR |  | 1187 | 0.83 | 0.01 |  |  |  |  | 298 | 1.603586 | 1.112416
|  | 1187 | 0.83 | 0.01 |  |  |  |  | 298 | 4.462151 | 2.653205
|  | 1187 | 0.83 | 0.01 |  |  |  |  | 298 | 9.691235 | 4.765723
|  | 1187 | 0.83 | 0.01 |  |  |  |  | 298 | 15.54781 | 6.479892
|  | 1187 | 0.83 | 0.01 |  |  |  |  | 298 | 21.19522 | 7.709561
|  | 1187 | 0.83 | 0.01 |  |  |  |  | 298 | 24.751 | 8.282256
|  | 1187 | 0.83 | 0.01 |  |  |  |  | 298 | 28.16733 | 8.512957
|  | 1187 | 0.83 | 0.01 |  |  |  |  | 298 | 30.11952 | 8.543036
MDZ-CR |  | 1059 | 0.79 | 0.02 |  |  |  |  | 298 | 1.952191 | 0.88478
|  | 1059 | 0.79 | 0.02 |  |  |  |  | 298 | 4.531873 | 1.770071
|  | 1059 | 0.79 | 0.02 |  |  |  |  | 298 | 8.157371 | 3.282993
|  | 1059 | 0.79 | 0.02 |  |  |  |  | 298 | 14.43227 | 4.826563
|  | 1059 | 0.79 | 0.02 |  |  |  |  | 298 | 20.77689 | 6.199249
|  | 1059 | 0.79 | 0.02 |  |  |  |  | 298 | 24.54183 | 6.886074
|  | 1059 | 0.79 | 0.02 |  |  |  |  | 298 | 27.4004 | 7.173301
|  | 1059 | 0.79 | 0.02 |  |  |  |  | 298 | 30.39841 | 7.318192
MDK-CR |  | 1000 | 0.77 | 0.03 |  |  |  |  | 298 | 1.394422 | 0.3715054
|  | 1000 | 0.77 | 0.03 |  |  |  |  | 298 | 4.39243 | 1.456567
|  | 1000 | 0.77 | 0.03 |  |  |  |  | 298 | 8.436255 | 3.22624
|  | 1000 | 0.77 | 0.03 |  |  |  |  | 298 | 14.36255 | 4.598586
|  | 1000 | 0.77 | 0.03 |  |  |  |  | 298 | 20.35857 | 5.515147
|  | 1000 | 0.77 | 0.03 |  |  |  |  | 298 | 25.30876 | 5.804077
|  | 1000 | 0.77 | 0.03 |  |  |  |  | 298 | 27.95817 | 6.005664
|  | 1000 | 0.77 | 0.03 |  |  |  |  | 298 | 30.46813 | 6.093177
AC-CR |  | 890 | 0.64 | 0.01 |  |  |  |  | 298 | 4.462151 | 1.086253
|  | 890 | 0.64 | 0.01 |  |  |  |  | 298 | 8.436255 | 1.972679
|  | 890 | 0.64 | 0.01 |  |  |  |  | 298 | 14.36255 | 3.572945
|  | 890 | 0.64 | 0.01 |  |  |  |  | 298 | 21.33466 | 4.404831
|  | 890 | 0.64 | 0.01 |  |  |  |  | 298 | 25.37849 | 4.806983
|  | 890 | 0.64 | 0.01 |  |  |  |  | 298 | 27.88845 | 4.894496
|  | 890 | 0.64 | 0.01 |  |  |  |  | 298 | 30.25896 | 5.067366
MHZ_RC |  | 1326 | 0.86 | 0.02 |  |  |  |  | 293 | 1.534669 | 1.818182
|  | 1326 | 0.86 | 0.02 |  |  |  |  | 293 | 4.69768 | 3.877005
|  | 1326 | 0.86 | 0.02 |  |  |  |  | 293 | 9.588417 | 5.721925
|  | 1326 | 0.86 | 0.02 |  |  |  |  | 293 | 14.47739 | 7.219251
|  | 1326 | 0.86 | 0.02 |  |  |  |  | 293 | 19.36418 | 8.28877
|  | 1326 | 0.86 | 0.02 |  |  |  |  | 293 | 24.55443 | 9.037433
|  | 1326 | 0.86 | 0.02 |  |  |  |  | 293 | 28.01273 | 9.171123
|  | 1326 | 0.86 | 0.02 |  |  |  |  | 293 | 30.35294 | 9.411765
|  | 1326 | 0.86 | 0.02 |  |  |  |  | 303 | 1.222786 | 0.4812834
|  | 1326 | 0.86 | 0.02 |  |  |  |  | 303 | 3.874332 | 1.951872
|  | 1326 | 0.86 | 0.02 |  |  |  |  | 303 | 8.61375 | 4.037433
|  | 1326 | 0.86 | 0.02 |  |  |  |  | 303 | 14.82598 | 5.775401
|  | 1326 | 0.86 | 0.02 |  |  |  |  | 303 | 21.18748 | 6.871658
|  | 1326 | 0.86 | 0.02 |  |  |  |  | 303 | 23.83441 | 7.433155
|  | 1326 | 0.86 | 0.02 |  |  |  |  | 303 | 27.64987 | 7.807487
|  | 1326 | 0.86 | 0.02 |  |  |  |  | 303 | 30.24336 | 7.860963