## Sheet1
GAC | GAS | BET | Vt | Vmeso | Vmic | %C | %O | %N | Temp(K) | Pessure | Adsorp(mmol/g)
BDH-AC | Methane | 1220 | 0.534 | 0.055 | 0.479 |  |  |  | 303 | 0.558 | 0.392
|  | 1220 | 0.534 | 0.055 | 0.479 |  |  |  | 303 | 0.7652903 | 0.496
|  | 1220 | 0.534 | 0.055 | 0.479 |  |  |  | 303 | 1.011387 | 0.612
|  | 1220 | 0.534 | 0.055 | 0.479 |  |  |  | 303 | 1.347968 | 0.748
|  | 1220 | 0.534 | 0.055 | 0.479 |  |  |  | 303 | 1.723097 | 0.864
|  | 1220 | 0.534 | 0.055 | 0.479 |  |  |  | 303 | 2.08529 | 0.976
|  | 1220 | 0.534 | 0.055 | 0.479 |  |  |  | 303 | 2.576452 | 1.08
|  | 1220 | 0.534 | 0.055 | 0.479 |  |  |  | 303 | 3.131839 | 1.148
|  | 1220 | 0.534 | 0.055 | 0.479 |  |  |  | 303 | 3.506516 | 1.208
|  | 1220 | 0.534 | 0.055 | 0.479 |  |  |  | 303 | 3.971613 | 1.28
|  | 1220 | 0.534 | 0.055 | 0.479 |  |  |  | 303 | 4.694839 | 1.36
|  | 1220 | 0.534 | 0.055 | 0.479 |  |  |  | 313 | 0.7645806 | 0.408
|  | 1220 | 0.534 | 0.055 | 0.479 |  |  |  | 313 | 1.101032 | 0.528
|  | 1220 | 0.534 | 0.055 | 0.479 |  |  |  | 313 | 1.437581 | 0.66
|  | 1220 | 0.534 | 0.055 | 0.479 |  |  |  | 313 | 1.825419 | 0.752
|  | 1220 | 0.534 | 0.055 | 0.479 |  |  |  | 313 | 2.458645 | 0.872
|  | 1220 | 0.534 | 0.055 | 0.479 |  |  |  | 313 | 2.911129 | 0.98
|  | 1220 | 0.534 | 0.055 | 0.479 |  |  |  | 313 | 3.376226 | 1.052
|  | 1220 | 0.534 | 0.055 | 0.479 |  |  |  | 313 | 3.905968 | 1.14
|  | 1220 | 0.534 | 0.055 | 0.479 |  |  |  | 313 | 4.383839 | 1.196
|  | 1220 | 0.534 | 0.055 | 0.479 |  |  |  | 323 | 0.4401935 | 0.184
|  | 1220 | 0.534 | 0.055 | 0.479 |  |  |  | 323 | 0.6861935 | 0.288
|  | 1220 | 0.534 | 0.055 | 0.479 |  |  |  | 323 | 0.8930968 | 0.344
|  | 1220 | 0.534 | 0.055 | 0.479 |  |  |  | 323 | 1.190645 | 0.44
|  | 1220 | 0.534 | 0.055 | 0.479 |  |  |  | 323 | 1.824161 | 0.596
|  | 1220 | 0.534 | 0.055 | 0.479 |  |  |  | 323 | 2.547806 | 0.728
|  | 1220 | 0.534 | 0.055 | 0.479 |  |  |  | 323 | 3.193903 | 0.844
|  | 1220 | 0.534 | 0.055 | 0.479 |  |  |  | 323 | 3.930194 | 0.944
|  | 1220 | 0.534 | 0.055 | 0.479 |  |  |  | 323 | 4.588903 | 1.024
|  | 1220 | 0.534 | 0.055 | 0.479 |  |  |  | 333 | 0.607871 | 0.176
|  | 1220 | 0.534 | 0.055 | 0.479 |  |  |  | 333 | 1.008839 | 0.296
|  | 1220 | 0.534 | 0.055 | 0.479 |  |  |  | 333 | 1.345161 | 0.4
|  | 1220 | 0.534 | 0.055 | 0.479 |  |  |  | 333 | 1.926548 | 0.492
|  | 1220 | 0.534 | 0.055 | 0.479 |  |  |  | 333 | 2.55971 | 0.604
|  | 1220 | 0.534 | 0.055 | 0.479 |  |  |  | 333 | 3.128194 | 0.696
|  | 1220 | 0.534 | 0.055 | 0.479 |  |  |  | 333 | 3.709484 | 0.776
|  | 1220 | 0.534 | 0.055 | 0.479 |  |  |  | 333 | 4.226129 | 0.84
|  | 1220 | 0.534 | 0.055 | 0.479 |  |  |  | 333 | 4.639355 | 0.88
| Ethane | 1220 | 0.534 | 0.055 | 0.479 |  |  |  | 313 | 0.04887984 | 0.4988801
|  | 1220 | 0.534 | 0.055 | 0.479 |  |  |  | 313 | 0.1466395 | 0.906379
|  | 1220 | 0.534 | 0.055 | 0.479 |  |  |  | 313 | 0.3910387 | 1.322395
|  | 1220 | 0.534 | 0.055 | 0.479 |  |  |  | 313 | 0.5376782 | 1.738275
|  | 1220 | 0.534 | 0.055 | 0.479 |  |  |  | 313 | 1.026477 | 2.088121
|  | 1220 | 0.534 | 0.055 | 0.479 |  |  |  | 313 | 1.429735 | 2.37134
|  | 1220 | 0.534 | 0.055 | 0.479 |  |  |  | 313 | 2.175153 | 2.571897
|  | 1220 | 0.534 | 0.055 | 0.479 |  |  |  | 313 | 2.566191 | 2.672202
|  | 1220 | 0.534 | 0.055 | 0.479 |  |  |  | 313 | 3.05499 | 2.72276
|  | 1220 | 0.534 | 0.055 | 0.479 |  |  |  | 313 | 3.714868 | 2.815124
|  | 1220 | 0.534 | 0.055 | 0.479 |  |  |  | 323 | 0.1221996 | 0.4823546
|  | 1220 | 0.534 | 0.055 | 0.479 |  |  |  | 323 | 0.3177189 | 0.9232431
|  | 1220 | 0.534 | 0.055 | 0.479 |  |  |  | 323 | 0.4887984 | 1.289276
|  | 1220 | 0.534 | 0.055 | 0.479 |  |  |  | 323 | 0.6476578 | 1.455767
|  | 1220 | 0.534 | 0.055 | 0.479 |  |  |  | 323 | 0.904277 | 1.738783
|  | 1220 | 0.534 | 0.055 | 0.479 |  |  |  | 323 | 1.270876 | 1.988697
|  | 1220 | 0.534 | 0.055 | 0.479 |  |  |  | 323 | 1.784114 | 2.172306
|  | 1220 | 0.534 | 0.055 | 0.479 |  |  |  | 323 | 2.419552 | 2.389338
|  | 1220 | 0.534 | 0.055 | 0.479 |  |  |  | 323 | 3.10387 | 2.51499
|  | 1220 | 0.534 | 0.055 | 0.479 |  |  |  | 323 | 3.763747 | 2.615666
|  | 1220 | 0.534 | 0.055 | 0.479 |  |  |  | 323 | 4.423625 | 2.674775
|  | 1220 | 0.534 | 0.055 | 0.479 |  |  |  | 323 | 4.594705 | 2.708267
|  | 1220 | 0.534 | 0.055 | 0.479 |  |  |  | 333 | 0.1588595 | 0.4242106
|  | 1220 | 0.534 | 0.055 | 0.479 |  |  |  | 333 | 0.4154786 | 0.806989
|  | 1220 | 0.534 | 0.055 | 0.479 |  |  |  | 333 | 0.5376782 | 1.014997
|  | 1220 | 0.534 | 0.055 | 0.479 |  |  |  | 333 | 0.8187373 | 1.339614
|  | 1220 | 0.534 | 0.055 | 0.479 |  |  |  | 333 | 1.075356 | 1.589376
|  | 1220 | 0.534 | 0.055 | 0.479 |  |  |  | 333 | 1.441955 | 1.822663
|  | 1220 | 0.534 | 0.055 | 0.479 |  |  |  | 333 | 1.930754 | 2.014552
|  | 1220 | 0.534 | 0.055 | 0.479 |  |  |  | 333 | 2.700611 | 2.20683
|  | 1220 | 0.534 | 0.055 | 0.479 |  |  |  | 333 | 3.433809 | 2.324235
|  | 1220 | 0.534 | 0.055 | 0.479 |  |  |  | 333 | 4.154786 | 2.441624
|  | 1220 | 0.534 | 0.055 | 0.479 |  |  |  | 333 | 4.582485 | 2.492098