## Sheet1
GAC | GAS | BET | Vt | Vmeso | Vmic | %C | %O | %N | Temp(K) | Pessure | Adsorp(mmol/g)
Co-NDPC-500 | Methane | 720 | 0.64 |  | 0.33 | 67.3 | 21.18 | 11.52 | 298 | 0.03789332 | 0.0831202
|  | 720 | 0.64 |  | 0.33 | 67.3 | 21.18 | 11.52 | 298 | 0.1117763 | 0.185422
|  | 720 | 0.64 |  | 0.33 | 67.3 | 21.18 | 11.52 | 298 | 0.1875472 | 0.2557545
|  | 720 | 0.64 |  | 0.33 | 67.3 | 21.18 | 11.52 | 298 | 0.2708963 | 0.3388747
|  | 720 | 0.64 |  | 0.33 | 67.3 | 21.18 | 11.52 | 298 | 0.361826 | 0.4475703
|  | 720 | 0.64 |  | 0.33 | 67.3 | 21.18 | 11.52 | 298 | 0.454646 | 0.5370844
|  | 720 | 0.64 |  | 0.33 | 67.3 | 21.18 | 11.52 | 298 | 0.5474623 | 0.6074169
|  | 720 | 0.64 |  | 0.33 | 67.3 | 21.18 | 11.52 | 298 | 0.6450208 | 0.7161125
|  | 720 | 0.64 |  | 0.33 | 67.3 | 21.18 | 11.52 | 298 | 0.734995 | 0.7800512
|  | 720 | 0.64 |  | 0.33 | 67.3 | 21.18 | 11.52 | 298 | 0.8145526 | 0.8439898
|  | 720 | 0.64 |  | 0.33 | 67.3 | 21.18 | 11.52 | 298 | 0.8808501 | 0.8951407
|  | 720 | 0.64 |  | 0.33 | 67.3 | 21.18 | 11.52 | 298 | 0.989765 | 0.9654731
| CO2 | 720 | 0.64 |  | 0.33 | 67.3 | 21.18 | 11.52 | 298 | 0.01803723 | 0.2429668
|  | 720 | 0.64 |  | 0.33 | 67.3 | 21.18 | 11.52 | 298 | 0.05313808 | 0.5754476
|  | 720 | 0.64 |  | 0.33 | 67.3 | 21.18 | 11.52 | 298 | 0.09675318 | 0.8631714
|  | 720 | 0.64 |  | 0.33 | 67.3 | 21.18 | 11.52 | 298 | 0.156474 | 1.189258
|  | 720 | 0.64 |  | 0.33 | 67.3 | 21.18 | 11.52 | 298 | 0.224714 | 1.496164
|  | 720 | 0.64 |  | 0.33 | 67.3 | 21.18 | 11.52 | 298 | 0.2976888 | 1.803069
|  | 720 | 0.64 |  | 0.33 | 67.3 | 21.18 | 11.52 | 298 | 0.3734936 | 2.05243
|  | 720 | 0.64 |  | 0.33 | 67.3 | 21.18 | 11.52 | 298 | 0.4682475 | 2.352941
|  | 720 | 0.64 |  | 0.33 | 67.3 | 21.18 | 11.52 | 298 | 0.5563689 | 2.634271
|  | 720 | 0.64 |  | 0.33 | 67.3 | 21.18 | 11.52 | 298 | 0.6473155 | 2.832481
|  | 720 | 0.64 |  | 0.33 | 67.3 | 21.18 | 11.52 | 298 | 0.7420513 | 3.037084
|  | 720 | 0.64 |  | 0.33 | 67.3 | 21.18 | 11.52 | 298 | 0.8472012 | 3.2289
|  | 720 | 0.64 |  | 0.33 | 67.3 | 21.18 | 11.52 | 298 | 0.9286733 | 3.401535
|  | 720 | 0.64 |  | 0.33 | 67.3 | 21.18 | 11.52 | 298 | 0.9911915 | 3.497442
| C2H2 | 720 | 0.64 |  | 0.33 | 67.3 | 21.18 | 11.52 | 298 | 0.02287622 | 0.7928389
|  | 720 | 0.64 |  | 0.33 | 67.3 | 21.18 | 11.52 | 298 | 0.05800855 | 1.29156
|  | 720 | 0.64 |  | 0.33 | 67.3 | 21.18 | 11.52 | 298 | 0.1054297 | 1.675192
|  | 720 | 0.64 |  | 0.33 | 67.3 | 21.18 | 11.52 | 298 | 0.1632639 | 2.039642
|  | 720 | 0.64 |  | 0.33 | 67.3 | 21.18 | 11.52 | 298 | 0.2248762 | 2.352941
|  | 720 | 0.64 |  | 0.33 | 67.3 | 21.18 | 11.52 | 298 | 0.3092122 | 2.647059
|  | 720 | 0.64 |  | 0.33 | 67.3 | 21.18 | 11.52 | 298 | 0.4039661 | 2.94757
|  | 720 | 0.64 |  | 0.33 | 67.3 | 21.18 | 11.52 | 298 | 0.523334 | 3.209719
|  | 720 | 0.64 |  | 0.33 | 67.3 | 21.18 | 11.52 | 298 | 0.6351248 | 3.465473
|  | 720 | 0.64 |  | 0.33 | 67.3 | 21.18 | 11.52 | 298 | 0.7090115 | 3.586957
|  | 720 | 0.64 |  | 0.33 | 67.3 | 21.18 | 11.52 | 298 | 0.8653075 | 3.829923
|  | 720 | 0.64 |  | 0.33 | 67.3 | 21.18 | 11.52 | 298 | 0.9761284 | 3.964194
| Ethane | 720 | 0.64 |  | 0.33 | 67.3 | 21.18 | 11.52 | 298 | 0.02471688 | 0.511509
|  | 720 | 0.64 |  | 0.33 | 67.3 | 21.18 | 11.52 | 298 | 0.04466379 | 0.831202
|  | 720 | 0.64 |  | 0.33 | 67.3 | 21.18 | 11.52 | 298 | 0.07691041 | 1.09335
|  | 720 | 0.64 |  | 0.33 | 67.3 | 21.18 | 11.52 | 298 | 0.1252652 | 1.40665
|  | 720 | 0.64 |  | 0.33 | 67.3 | 21.18 | 11.52 | 298 | 0.1717067 | 1.617647
|  | 720 | 0.64 |  | 0.33 | 67.3 | 21.18 | 11.52 | 298 | 0.2323588 | 1.860614
|  | 720 | 0.64 |  | 0.33 | 67.3 | 21.18 | 11.52 | 298 | 0.3034166 | 2.046036
|  | 720 | 0.64 |  | 0.33 | 67.3 | 21.18 | 11.52 | 298 | 0.3905754 | 2.244246
|  | 720 | 0.64 |  | 0.33 | 67.3 | 21.18 | 11.52 | 298 | 0.4493093 | 2.359335
|  | 720 | 0.64 |  | 0.33 | 67.3 | 21.18 | 11.52 | 298 | 0.5553953 | 2.493606
|  | 720 | 0.64 |  | 0.33 | 67.3 | 21.18 | 11.52 | 298 | 0.6444395 | 2.647059
|  | 720 | 0.64 |  | 0.33 | 67.3 | 21.18 | 11.52 | 298 | 0.7202237 | 2.787724
|  | 720 | 0.64 |  | 0.33 | 67.3 | 21.18 | 11.52 | 298 | 0.7789455 | 2.838875
|  | 720 | 0.64 |  | 0.33 | 67.3 | 21.18 | 11.52 | 298 | 0.8641813 | 2.883632
|  | 720 | 0.64 |  | 0.33 | 67.3 | 21.18 | 11.52 | 298 | 0.9304789 | 2.934783
|  | 720 | 0.64 |  | 0.33 | 67.3 | 21.18 | 11.52 | 298 | 0.9901489 | 2.992327
| Propane | 720 | 0.64 |  | 0.33 | 67.3 | 21.18 | 11.52 | 298 | 0.008743122 | 1.170077
|  | 720 | 0.64 |  | 0.33 | 67.3 | 21.18 | 11.52 | 298 | 0.01829637 | 1.611253
|  | 720 | 0.64 |  | 0.33 | 67.3 | 21.18 | 11.52 | 298 | 0.03446994 | 2.007673
|  | 720 | 0.64 |  | 0.33 | 67.3 | 21.18 | 11.52 | 298 | 0.05441201 | 2.30179
|  | 720 | 0.64 |  | 0.33 | 67.3 | 21.18 | 11.52 | 298 | 0.1131907 | 2.653453
|  | 720 | 0.64 |  | 0.33 | 67.3 | 21.18 | 11.52 | 298 | 0.1984737 | 2.94757
|  | 720 | 0.64 |  | 0.33 | 67.3 | 21.18 | 11.52 | 298 | 0.2988937 | 3.164962
|  | 720 | 0.64 |  | 0.33 | 67.3 | 21.18 | 11.52 | 298 | 0.3917137 | 3.254476
|  | 720 | 0.64 |  | 0.33 | 67.3 | 21.18 | 11.52 | 298 | 0.4779061 | 3.350384
|  | 720 | 0.64 |  | 0.33 | 67.3 | 21.18 | 11.52 | 298 | 0.5811391 | 3.420716
|  | 720 | 0.64 |  | 0.33 | 67.3 | 21.18 | 11.52 | 298 | 0.6749012 | 3.484655
|  | 720 | 0.64 |  | 0.33 | 67.3 | 21.18 | 11.52 | 298 | 0.7800294 | 3.561381
|  | 720 | 0.64 |  | 0.33 | 67.3 | 21.18 | 11.52 | 298 | 0.8699975 | 3.59335
|  | 720 | 0.64 |  | 0.33 | 67.3 | 21.18 | 11.52 | 298 | 0.9864857 | 3.650895
Co-NDPC-600 | Methane | 911 | 0.54 |  | 0.44 | 70.06 | 18.2 | 11.74 | 298 | 0.05344995 | 0.1272602
|  | 911 | 0.54 |  | 0.44 | 70.06 | 18.2 | 11.74 | 298 | 0.1302235 | 0.2436195
|  | 911 | 0.54 |  | 0.44 | 70.06 | 18.2 | 11.74 | 298 | 0.1895044 | 0.3495126
|  | 911 | 0.54 |  | 0.44 | 70.06 | 18.2 | 11.74 | 298 | 0.2555879 | 0.4340284
|  | 911 | 0.54 |  | 0.44 | 70.06 | 18.2 | 11.74 | 298 | 0.3537415 | 0.5608123
|  | 911 | 0.54 |  | 0.44 | 70.06 | 18.2 | 11.74 | 298 | 0.4810496 | 0.7085907
|  | 911 | 0.54 |  | 0.44 | 70.06 | 18.2 | 11.74 | 298 | 0.5976676 | 0.8245255
|  | 911 | 0.54 |  | 0.44 | 70.06 | 18.2 | 11.74 | 298 | 0.7133139 | 0.9511232
|  | 911 | 0.54 |  | 0.44 | 70.06 | 18.2 | 11.74 | 298 | 0.8221574 | 1.045836
|  | 911 | 0.54 |  | 0.44 | 70.06 | 18.2 | 11.74 | 298 | 0.909621 | 1.119471
|  | 911 | 0.54 |  | 0.44 | 70.06 | 18.2 | 11.74 | 298 | 0.9912536 | 1.182517
| CO2 | 911 | 0.54 |  | 0.44 | 70.06 | 18.2 | 11.74 | 298 | 0.02526725 | 0.3725671
|  | 911 | 0.54 |  | 0.44 | 70.06 | 18.2 | 11.74 | 298 | 0.08940719 | 1.053641
|  | 911 | 0.54 |  | 0.44 | 70.06 | 18.2 | 11.74 | 298 | 0.1690962 | 1.713245
|  | 911 | 0.54 |  | 0.44 | 70.06 | 18.2 | 11.74 | 298 | 0.2517007 | 2.234336
|  | 911 | 0.54 |  | 0.44 | 70.06 | 18.2 | 11.74 | 298 | 0.3323615 | 2.648923
|  | 911 | 0.54 |  | 0.44 | 70.06 | 18.2 | 11.74 | 298 | 0.4305151 | 3.180501
|  | 911 | 0.54 |  | 0.44 | 70.06 | 18.2 | 11.74 | 298 | 0.5218659 | 3.605626
|  | 911 | 0.54 |  | 0.44 | 70.06 | 18.2 | 11.74 | 298 | 0.6151603 | 3.998773
|  | 911 | 0.54 |  | 0.44 | 70.06 | 18.2 | 11.74 | 298 | 0.7006803 | 4.360046
|  | 911 | 0.54 |  | 0.44 | 70.06 | 18.2 | 11.74 | 298 | 0.7920311 | 4.678647
|  | 911 | 0.54 |  | 0.44 | 70.06 | 18.2 | 11.74 | 298 | 0.8931001 | 5.029101
|  | 911 | 0.54 |  | 0.44 | 70.06 | 18.2 | 11.74 | 298 | 0.9863946 | 5.273114
| C2H2 | 911 | 0.54 |  | 0.44 | 70.06 | 18.2 | 11.74 | 298 | 0.02137998 | 1.001104
|  | 911 | 0.54 |  | 0.44 | 70.06 | 18.2 | 11.74 | 298 | 0.04664723 | 1.682592
|  | 911 | 0.54 |  | 0.44 | 70.06 | 18.2 | 11.74 | 298 | 0.0787172 | 2.108349
|  | 911 | 0.54 |  | 0.44 | 70.06 | 18.2 | 11.74 | 298 | 0.1195335 | 2.704452
|  | 911 | 0.54 |  | 0.44 | 70.06 | 18.2 | 11.74 | 298 | 0.1982507 | 3.502549
|  | 911 | 0.54 |  | 0.44 | 70.06 | 18.2 | 11.74 | 298 | 0.2808552 | 4.108859
|  | 911 | 0.54 |  | 0.44 | 70.06 | 18.2 | 11.74 | 298 | 0.3702624 | 4.608572
|  | 911 | 0.54 |  | 0.44 | 70.06 | 18.2 | 11.74 | 298 | 0.4810496 | 5.097406
|  | 911 | 0.54 |  | 0.44 | 70.06 | 18.2 | 11.74 | 298 | 0.5879495 | 5.511713
|  | 911 | 0.54 |  | 0.44 | 70.06 | 18.2 | 11.74 | 298 | 0.7055394 | 5.883297
|  | 911 | 0.54 |  | 0.44 | 70.06 | 18.2 | 11.74 | 298 | 0.7998056 | 6.169909
|  | 911 | 0.54 |  | 0.44 | 70.06 | 18.2 | 11.74 | 298 | 0.8862974 | 6.403342
|  | 911 | 0.54 |  | 0.44 | 70.06 | 18.2 | 11.74 | 298 | 0.9863946 | 6.63663
| Ethane | 911 | 0.54 |  | 0.44 | 70.06 | 18.2 | 11.74 | 298 | 0.009718173 | 0.6923066
|  | 911 | 0.54 |  | 0.44 | 70.06 | 18.2 | 11.74 | 298 | 0.03206997 | 1.363174
|  | 911 | 0.54 |  | 0.44 | 70.06 | 18.2 | 11.74 | 298 | 0.06413994 | 2.04459
|  | 911 | 0.54 |  | 0.44 | 70.06 | 18.2 | 11.74 | 298 | 0.1253644 | 2.853525
|  | 911 | 0.54 |  | 0.44 | 70.06 | 18.2 | 11.74 | 298 | 0.202138 | 3.42794
|  | 911 | 0.54 |  | 0.44 | 70.06 | 18.2 | 11.74 | 298 | 0.2721088 | 3.874598
|  | 911 | 0.54 |  | 0.44 | 70.06 | 18.2 | 11.74 | 298 | 0.3517979 | 4.26789
|  | 911 | 0.54 |  | 0.44 | 70.06 | 18.2 | 11.74 | 298 | 0.4275996 | 4.586657
|  | 911 | 0.54 |  | 0.44 | 70.06 | 18.2 | 11.74 | 298 | 0.5228377 | 4.862606
|  | 911 | 0.54 |  | 0.44 | 70.06 | 18.2 | 11.74 | 298 | 0.6044704 | 5.085438
|  | 911 | 0.54 |  | 0.44 | 70.06 | 18.2 | 11.74 | 298 | 0.7249757 | 5.382424
|  | 911 | 0.54 |  | 0.44 | 70.06 | 18.2 | 11.74 | 298 | 0.8143829 | 5.562563
|  | 911 | 0.54 |  | 0.44 | 70.06 | 18.2 | 11.74 | 298 | 0.9076774 | 5.721356
|  | 911 | 0.54 |  | 0.44 | 70.06 | 18.2 | 11.74 | 298 | 0.9912536 | 5.826991
| Propane | 911 | 0.54 |  | 0.44 | 70.06 | 18.2 | 11.74 | 298 | 0.01166181 | 2.417985
|  | 911 | 0.54 |  | 0.44 | 70.06 | 18.2 | 11.74 | 298 | 0.004859086 | 1.917392
|  | 911 | 0.54 |  | 0.44 | 70.06 | 18.2 | 11.74 | 298 | 0.02429543 | 2.918516
|  | 911 | 0.54 |  | 0.44 | 70.06 | 18.2 | 11.74 | 298 | 0.04567541 | 3.493521
|  | 911 | 0.54 |  | 0.44 | 70.06 | 18.2 | 11.74 | 298 | 0.08940719 | 3.972416
|  | 911 | 0.54 |  | 0.44 | 70.06 | 18.2 | 11.74 | 298 | 0.122449 | 4.238376
|  | 911 | 0.54 |  | 0.44 | 70.06 | 18.2 | 11.74 | 298 | 0.1739553 | 4.461529
|  | 911 | 0.54 |  | 0.44 | 70.06 | 18.2 | 11.74 | 298 | 0.2244898 | 4.620778
|  | 911 | 0.54 |  | 0.44 | 70.06 | 18.2 | 11.74 | 298 | 0.3041788 | 4.779716
|  | 911 | 0.54 |  | 0.44 | 70.06 | 18.2 | 11.74 | 298 | 0.3945578 | 4.970497
|  | 911 | 0.54 |  | 0.44 | 70.06 | 18.2 | 11.74 | 298 | 0.505345 | 5.086494
|  | 911 | 0.54 |  | 0.44 | 70.06 | 18.2 | 11.74 | 298 | 0.574344 | 5.224241
|  | 911 | 0.54 |  | 0.44 | 70.06 | 18.2 | 11.74 | 298 | 0.6501458 | 5.276696
|  | 911 | 0.54 |  | 0.44 | 70.06 | 18.2 | 11.74 | 298 | 0.7444121 | 5.318302
|  | 911 | 0.54 |  | 0.44 | 70.06 | 18.2 | 11.74 | 298 | 0.8153547 | 5.392113
|  | 911 | 0.54 |  | 0.44 | 70.06 | 18.2 | 11.74 | 298 | 0.8901846 | 5.423274
|  | 911 | 0.54 |  | 0.44 | 70.06 | 18.2 | 11.74 | 298 | 0.9873664 | 5.518111
Co-NDPC-700 | Methane | 1149 | 1.58 |  | 0.46 | 74.99 | 14.15 | 10.86 | 298 | 0.04124284 | 0.2055952
|  | 1149 | 1.58 |  | 0.46 | 74.99 | 14.15 | 10.86 | 298 | 0.1268274 | 0.390055
|  | 1149 | 1.58 |  | 0.46 | 74.99 | 14.15 | 10.86 | 298 | 0.2065064 | 0.574451
|  | 1149 | 1.58 |  | 0.46 | 74.99 | 14.15 | 10.86 | 298 | 0.2950463 | 0.7481464
|  | 1149 | 1.58 |  | 0.46 | 74.99 | 14.15 | 10.86 | 298 | 0.3934235 | 0.9435405
|  | 1149 | 1.58 |  | 0.46 | 74.99 | 14.15 | 10.86 | 298 | 0.5124645 | 1.16075
|  | 1149 | 1.58 |  | 0.46 | 74.99 | 14.15 | 10.86 | 298 | 0.6246291 | 1.323904
|  | 1149 | 1.58 |  | 0.46 | 74.99 | 14.15 | 10.86 | 298 | 0.7417122 | 1.497908
|  | 1149 | 1.58 |  | 0.46 | 74.99 | 14.15 | 10.86 | 298 | 0.8627298 | 1.68275
|  | 1149 | 1.58 |  | 0.46 | 74.99 | 14.15 | 10.86 | 298 | 0.9857237 | 1.835225
| CO2 | 1149 | 1.58 |  | 0.46 | 74.99 | 14.15 | 10.86 | 298 | 0.02149675 | 0.4536951
|  | 1149 | 1.58 |  | 0.46 | 74.99 | 14.15 | 10.86 | 298 | 0.07644735 | 1.13445
|  | 1149 | 1.58 |  | 0.46 | 74.99 | 14.15 | 10.86 | 298 | 0.13243 | 1.620885
|  | 1149 | 1.58 |  | 0.46 | 74.99 | 14.15 | 10.86 | 298 | 0.1893943 | 2.118126
|  | 1149 | 1.58 |  | 0.46 | 74.99 | 14.15 | 10.86 | 298 | 0.2817729 | 2.691323
|  | 1149 | 1.58 |  | 0.46 | 74.99 | 14.15 | 10.86 | 298 | 0.3790861 | 3.210592
|  | 1149 | 1.58 |  | 0.46 | 74.99 | 14.15 | 10.86 | 298 | 0.5000027 | 3.80569
|  | 1149 | 1.58 |  | 0.46 | 74.99 | 14.15 | 10.86 | 298 | 0.6435623 | 4.379439
|  | 1149 | 1.58 |  | 0.46 | 74.99 | 14.15 | 10.86 | 298 | 0.7507418 | 4.801649
|  | 1149 | 1.58 |  | 0.46 | 74.99 | 14.15 | 10.86 | 298 | 0.8579294 | 5.19147
|  | 1149 | 1.58 |  | 0.46 | 74.99 | 14.15 | 10.86 | 298 | 0.979878 | 5.592247
| C2H2 | 1149 | 1.58 |  | 0.46 | 74.99 | 14.15 | 10.86 | 298 | 0.03416448 | 0.9720505
|  | 1149 | 1.58 |  | 0.46 | 74.99 | 14.15 | 10.86 | 298 | 0.07336443 | 1.663432
|  | 1149 | 1.58 |  | 0.46 | 74.99 | 14.15 | 10.86 | 298 | 0.1312704 | 2.333423
|  | 1149 | 1.58 |  | 0.46 | 74.99 | 14.15 | 10.86 | 298 | 0.201014 | 2.895579
|  | 1149 | 1.58 |  | 0.46 | 74.99 | 14.15 | 10.86 | 298 | 0.2550733 | 3.198457
|  | 1149 | 1.58 |  | 0.46 | 74.99 | 14.15 | 10.86 | 298 | 0.348415 | 3.858034
|  | 1149 | 1.58 |  | 0.46 | 74.99 | 14.15 | 10.86 | 298 | 0.4605105 | 4.30189
|  | 1149 | 1.58 |  | 0.46 | 74.99 | 14.15 | 10.86 | 298 | 0.5893276 | 4.78911
|  | 1149 | 1.58 |  | 0.46 | 74.99 | 14.15 | 10.86 | 298 | 0.6975074 | 5.146554
|  | 1149 | 1.58 |  | 0.46 | 74.99 | 14.15 | 10.86 | 298 | 0.7978317 | 5.428338
|  | 1149 | 1.58 |  | 0.46 | 74.99 | 14.15 | 10.86 | 298 | 0.8922718 | 5.62369
|  | 1149 | 1.58 |  | 0.46 | 74.99 | 14.15 | 10.86 | 298 | 0.986712 | 5.819042
| Ethane | 1149 | 1.58 |  | 0.46 | 74.99 | 14.15 | 10.86 | 298 | 0.01651706 | 0.6911582
|  | 1149 | 1.58 |  | 0.46 | 74.99 | 14.15 | 10.86 | 298 | 0.03901134 | 1.274397
|  | 1149 | 1.58 |  | 0.46 | 74.99 | 14.15 | 10.86 | 298 | 0.07921414 | 1.890216
|  | 1149 | 1.58 |  | 0.46 | 74.99 | 14.15 | 10.86 | 298 | 0.1106198 | 2.257626
|  | 1149 | 1.58 |  | 0.46 | 74.99 | 14.15 | 10.86 | 298 | 0.1705235 | 2.80888
|  | 1149 | 1.58 |  | 0.46 | 74.99 | 14.15 | 10.86 | 298 | 0.2560257 | 3.328022
|  | 1149 | 1.58 |  | 0.46 | 74.99 | 14.15 | 10.86 | 298 | 0.3425546 | 3.674435
|  | 1149 | 1.58 |  | 0.46 | 74.99 | 14.15 | 10.86 | 298 | 0.4340022 | 4.031698
|  | 1149 | 1.58 |  | 0.46 | 74.99 | 14.15 | 10.86 | 298 | 0.5274394 | 4.302612
|  | 1149 | 1.58 |  | 0.46 | 74.99 | 14.15 | 10.86 | 298 | 0.6238295 | 4.573558
|  | 1149 | 1.58 |  | 0.46 | 74.99 | 14.15 | 10.86 | 298 | 0.7005531 | 4.768719
|  | 1149 | 1.58 |  | 0.46 | 74.99 | 14.15 | 10.86 | 298 | 0.8284657 | 4.932043
|  | 1149 | 1.58 |  | 0.46 | 74.99 | 14.15 | 10.86 | 298 | 0.9042183 | 5.073212
|  | 1149 | 1.58 |  | 0.46 | 74.99 | 14.15 | 10.86 | 298 | 0.9927662 | 5.214519
| Propane | 1149 | 1.58 |  | 0.46 | 74.99 | 14.15 | 10.86 | 298 | 0.006103409 | 3.012233
|  | 1149 | 1.58 |  | 0.46 | 74.99 | 14.15 | 10.86 | 298 | 0.01378082 | 3.811237
|  | 1149 | 1.58 |  | 0.46 | 74.99 | 14.15 | 10.86 | 298 | 0.02641401 | 4.469943
|  | 1149 | 1.58 |  | 0.46 | 74.99 | 14.15 | 10.86 | 298 | 0.05381626 | 5.107215
|  | 1149 | 1.58 |  | 0.46 | 74.99 | 14.15 | 10.86 | 298 | 0.09698243 | 5.679881
|  | 1149 | 1.58 |  | 0.46 | 74.99 | 14.15 | 10.86 | 298 | 0.1579049 | 6.090795
|  | 1149 | 1.58 |  | 0.46 | 74.99 | 14.15 | 10.86 | 298 | 0.2483735 | 6.426455
|  | 1149 | 1.58 |  | 0.46 | 74.99 | 14.15 | 10.86 | 298 | 0.3496954 | 6.654269
|  | 1149 | 1.58 |  | 0.46 | 74.99 | 14.15 | 10.86 | 298 | 0.461852 | 6.849812
|  | 1149 | 1.58 |  | 0.46 | 74.99 | 14.15 | 10.86 | 298 | 0.5877934 | 7.023912
|  | 1149 | 1.58 |  | 0.46 | 74.99 | 14.15 | 10.86 | 298 | 0.7058795 | 7.122352
|  | 1149 | 1.58 |  | 0.46 | 74.99 | 14.15 | 10.86 | 298 | 0.806249 | 7.220602
|  | 1149 | 1.58 |  | 0.46 | 74.99 | 14.15 | 10.86 | 298 | 0.9007157 | 7.307992
|  | 1149 | 1.58 |  | 0.46 | 74.99 | 14.15 | 10.86 | 298 | 0.9843556 | 7.395264
Co-NDPC-800 | Methane | 1187 | 1.06 |  | 0.52 | 82.44 | 11.25 | 6.31 | 298 | 0.05755961 | 0.1405875
|  | 1187 | 1.06 |  | 0.52 | 82.44 | 11.25 | 6.31 | 298 | 0.1399168 | 0.2527158
|  | 1187 | 1.06 |  | 0.52 | 82.44 | 11.25 | 6.31 | 298 | 0.2232687 | 0.383652
|  | 1187 | 1.06 |  | 0.52 | 82.44 | 11.25 | 6.31 | 298 | 0.3373785 | 0.5425247
|  | 1187 | 1.06 |  | 0.52 | 82.44 | 11.25 | 6.31 | 298 | 0.4276735 | 0.6639869
|  | 1187 | 1.06 |  | 0.52 | 82.44 | 11.25 | 6.31 | 298 | 0.5358242 | 0.7758726
|  | 1187 | 1.06 |  | 0.52 | 82.44 | 11.25 | 6.31 | 298 | 0.6538983 | 0.9064821
|  | 1187 | 1.06 |  | 0.52 | 82.44 | 11.25 | 6.31 | 298 | 0.7620504 | 1.027776
|  | 1187 | 1.06 |  | 0.52 | 82.44 | 11.25 | 6.31 | 298 | 0.8711999 | 1.186696
|  | 1187 | 1.06 |  | 0.52 | 82.44 | 11.25 | 6.31 | 298 | 0.9852991 | 1.2703
| CO2 | 1187 | 1.06 |  | 0.52 | 82.44 | 11.25 | 6.31 | 298 | 0.01987458 | 0.2350281
|  | 1187 | 1.06 |  | 0.52 | 82.44 | 11.25 | 6.31 | 298 | 0.07251521 | 0.6673285
|  | 1187 | 1.06 |  | 0.52 | 82.44 | 11.25 | 6.31 | 298 | 0.1320856 | 0.9960691
|  | 1187 | 1.06 |  | 0.52 | 82.44 | 11.25 | 6.31 | 298 | 0.2174683 | 1.456287
|  | 1187 | 1.06 |  | 0.52 | 82.44 | 11.25 | 6.31 | 298 | 0.3018482 | 1.841246
|  | 1187 | 1.06 |  | 0.52 | 82.44 | 11.25 | 6.31 | 298 | 0.3961515 | 2.244929
|  | 1187 | 1.06 |  | 0.52 | 82.44 | 11.25 | 6.31 | 298 | 0.5093159 | 2.733111
|  | 1187 | 1.06 |  | 0.52 | 82.44 | 11.25 | 6.31 | 298 | 0.6055913 | 3.052098
|  | 1187 | 1.06 |  | 0.52 | 82.44 | 11.25 | 6.31 | 298 | 0.7217186 | 3.446167
|  | 1187 | 1.06 |  | 0.52 | 82.44 | 11.25 | 6.31 | 298 | 0.8219635 | 3.774525
|  | 1187 | 1.06 |  | 0.52 | 82.44 | 11.25 | 6.31 | 298 | 0.9311384 | 4.112207
|  | 1187 | 1.06 |  | 0.52 | 82.44 | 11.25 | 6.31 | 298 | 0.9877099 | 4.28103
| C2H2 | 1187 | 1.06 |  | 0.52 | 82.44 | 11.25 | 6.31 | 298 | 0.02489089 | 0.6301422
|  | 1187 | 1.06 |  | 0.52 | 82.44 | 11.25 | 6.31 | 298 | 0.04479214 | 1.053342
|  | 1187 | 1.06 |  | 0.52 | 82.44 | 11.25 | 6.31 | 298 | 0.07262455 | 1.438833
|  | 1187 | 1.06 |  | 0.52 | 82.44 | 11.25 | 6.31 | 298 | 0.1203102 | 1.908814
|  | 1187 | 1.06 |  | 0.52 | 82.44 | 11.25 | 6.31 | 298 | 0.1719641 | 2.378758
|  | 1187 | 1.06 |  | 0.52 | 82.44 | 11.25 | 6.31 | 298 | 0.2325346 | 2.763941
|  | 1187 | 1.06 |  | 0.52 | 82.44 | 11.25 | 6.31 | 298 | 0.3040204 | 3.167839
|  | 1187 | 1.06 |  | 0.52 | 82.44 | 11.25 | 6.31 | 298 | 0.3745035 | 3.496476
|  | 1187 | 1.06 |  | 0.52 | 82.44 | 11.25 | 6.31 | 298 | 0.4539244 | 3.89089
|  | 1187 | 1.06 |  | 0.52 | 82.44 | 11.25 | 6.31 | 298 | 0.558147 | 4.285071
|  | 1187 | 1.06 |  | 0.52 | 82.44 | 11.25 | 6.31 | 298 | 0.6405201 | 4.510103
|  | 1187 | 1.06 |  | 0.52 | 82.44 | 11.25 | 6.31 | 298 | 0.755662 | 4.951224
|  | 1187 | 1.06 |  | 0.52 | 82.44 | 11.25 | 6.31 | 298 | 0.8608593 | 5.223083
|  | 1187 | 1.06 |  | 0.52 | 82.44 | 11.25 | 6.31 | 298 | 0.9898687 | 5.513536
| Ethane | 1187 | 1.06 |  | 0.52 | 82.44 | 11.25 | 6.31 | 298 | 0.015973 | 0.7054949
|  | 1187 | 1.06 |  | 0.52 | 82.44 | 11.25 | 6.31 | 298 | 0.04283468 | 1.241532
|  | 1187 | 1.06 |  | 0.52 | 82.44 | 11.25 | 6.31 | 298 | 0.07564074 | 1.721063
|  | 1187 | 1.06 |  | 0.52 | 82.44 | 11.25 | 6.31 | 298 | 0.1342551 | 2.303844
|  | 1187 | 1.06 |  | 0.52 | 82.44 | 11.25 | 6.31 | 298 | 0.186905 | 2.802005
|  | 1187 | 1.06 |  | 0.52 | 82.44 | 11.25 | 6.31 | 298 | 0.2564067 | 3.205921
|  | 1187 | 1.06 |  | 0.52 | 82.44 | 11.25 | 6.31 | 298 | 0.3457563 | 3.656693
|  | 1187 | 1.06 |  | 0.52 | 82.44 | 11.25 | 6.31 | 298 | 0.4400529 | 4.013333
|  | 1187 | 1.06 |  | 0.52 | 82.44 | 11.25 | 6.31 | 298 | 0.5402992 | 4.351099
|  | 1187 | 1.06 |  | 0.52 | 82.44 | 11.25 | 6.31 | 298 | 0.6583959 | 4.641655
|  | 1187 | 1.06 |  | 0.52 | 82.44 | 11.25 | 6.31 | 298 | 0.7715283 | 4.904031
|  | 1187 | 1.06 |  | 0.52 | 82.44 | 11.25 | 6.31 | 298 | 0.8757175 | 5.062997
|  | 1187 | 1.06 |  | 0.52 | 82.44 | 11.25 | 6.31 | 298 | 0.9828843 | 5.231344
| Propane | 1187 | 1.06 |  | 0.52 | 82.44 | 11.25 | 6.31 | 298 | 0.004214931 | 1.740552
|  | 1187 | 1.06 |  | 0.52 | 82.44 | 11.25 | 6.31 | 298 | 0.02018526 | 2.427229
|  | 1187 | 1.06 |  | 0.52 | 82.44 | 11.25 | 6.31 | 298 | 0.0271897 | 2.850551
|  | 1187 | 1.06 |  | 0.52 | 82.44 | 11.25 | 6.31 | 298 | 0.04016385 | 3.396127
|  | 1187 | 1.06 |  | 0.52 | 82.44 | 11.25 | 6.31 | 298 | 0.07696082 | 4.035566
|  | 1187 | 1.06 |  | 0.52 | 82.44 | 11.25 | 6.31 | 298 | 0.1296055 | 4.496092
|  | 1187 | 1.06 |  | 0.52 | 82.44 | 11.25 | 6.31 | 298 | 0.1951456 | 4.947089
|  | 1187 | 1.06 |  | 0.52 | 82.44 | 11.25 | 6.31 | 298 | 0.2695849 | 5.191012
|  | 1187 | 1.06 |  | 0.52 | 82.44 | 11.25 | 6.31 | 298 | 0.3420308 | 5.369094
|  | 1187 | 1.06 |  | 0.52 | 82.44 | 11.25 | 6.31 | 298 | 0.4293522 | 5.509401
|  | 1187 | 1.06 |  | 0.52 | 82.44 | 11.25 | 6.31 | 298 | 0.526597 | 5.668433
|  | 1187 | 1.06 |  | 0.52 | 82.44 | 11.25 | 6.31 | 298 | 0.6178881 | 5.818111
|  | 1187 | 1.06 |  | 0.52 | 82.44 | 11.25 | 6.31 | 298 | 0.697265 | 5.902042
|  | 1187 | 1.06 |  | 0.52 | 82.44 | 11.25 | 6.31 | 298 | 0.7875507 | 5.957644
|  | 1187 | 1.06 |  | 0.52 | 82.44 | 11.25 | 6.31 | 298 | 0.8689105 | 6.032147
|  | 1187 | 1.06 |  | 0.52 | 82.44 | 11.25 | 6.31 | 298 | 0.9820135 | 6.087535
Co-NDPC-900 | Methane | 1168 | 1.13 |  | 0.51 | 77.53 | 19.12 | 3.35 | 298 | 0.03992572 | 0.1294389
|  | 1168 | 1.13 |  | 0.51 | 77.53 | 19.12 | 3.35 | 298 | 0.1327762 | 0.3082869
|  | 1168 | 1.13 |  | 0.51 | 77.53 | 19.12 | 3.35 | 298 | 0.2330548 | 0.4770731
|  | 1168 | 1.13 |  | 0.51 | 77.53 | 19.12 | 3.35 | 298 | 0.3881151 | 0.7551749
|  | 1168 | 1.13 |  | 0.51 | 77.53 | 19.12 | 3.35 | 298 | 0.5264624 | 0.9735185
|  | 1168 | 1.13 |  | 0.51 | 77.53 | 19.12 | 3.35 | 298 | 0.6545961 | 1.162002
|  | 1168 | 1.13 |  | 0.51 | 77.53 | 19.12 | 3.35 | 298 | 0.8012999 | 1.320337
|  | 1168 | 1.13 |  | 0.51 | 77.53 | 19.12 | 3.35 | 298 | 0.9795729 | 1.538281
| CO2 | 1168 | 1.13 |  | 0.51 | 77.53 | 19.12 | 3.35 | 298 | 0.03156917 | 0.2293976
|  | 1168 | 1.13 |  | 0.51 | 77.53 | 19.12 | 3.35 | 298 | 0.1169916 | 0.7379077
|  | 1168 | 1.13 |  | 0.51 | 77.53 | 19.12 | 3.35 | 298 | 0.2237697 | 1.316117
|  | 1168 | 1.13 |  | 0.51 | 77.53 | 19.12 | 3.35 | 298 | 0.3398329 | 1.744421
|  | 1168 | 1.13 |  | 0.51 | 77.53 | 19.12 | 3.35 | 298 | 0.4623955 | 2.21261
|  | 1168 | 1.13 |  | 0.51 | 77.53 | 19.12 | 3.35 | 298 | 0.5840297 | 2.590921
|  | 1168 | 1.13 |  | 0.51 | 77.53 | 19.12 | 3.35 | 298 | 0.7038069 | 2.96925
|  | 1168 | 1.13 |  | 0.51 | 77.53 | 19.12 | 3.35 | 298 | 0.8245125 | 3.277658
|  | 1168 | 1.13 |  | 0.51 | 77.53 | 19.12 | 3.35 | 298 | 0.9247911 | 3.526344
|  | 1168 | 1.13 |  | 0.51 | 77.53 | 19.12 | 3.35 | 298 | 0.9907149 | 3.695474
| C2H2 | 1168 | 1.13 |  | 0.51 | 77.53 | 19.12 | 3.35 | 298 | 0.02692665 | 0.6589071
|  | 1168 | 1.13 |  | 0.51 | 77.53 | 19.12 | 3.35 | 298 | 0.04735376 | 1.108141
|  | 1168 | 1.13 |  | 0.51 | 77.53 | 19.12 | 3.35 | 298 | 0.09842154 | 1.726857
|  | 1168 | 1.13 |  | 0.51 | 77.53 | 19.12 | 3.35 | 298 | 0.1708449 | 2.355347
|  | 1168 | 1.13 |  | 0.51 | 77.53 | 19.12 | 3.35 | 298 | 0.2599814 | 3.013633
|  | 1168 | 1.13 |  | 0.51 | 77.53 | 19.12 | 3.35 | 298 | 0.371402 | 3.661709
|  | 1168 | 1.13 |  | 0.51 | 77.53 | 19.12 | 3.35 | 298 | 0.4976787 | 4.289661
|  | 1168 | 1.13 |  | 0.51 | 77.53 | 19.12 | 3.35 | 298 | 0.641597 | 4.877487
|  | 1168 | 1.13 |  | 0.51 | 77.53 | 19.12 | 3.35 | 298 | 0.7437326 | 5.166105
|  | 1168 | 1.13 |  | 0.51 | 77.53 | 19.12 | 3.35 | 298 | 0.8830084 | 5.634127
|  | 1168 | 1.13 |  | 0.51 | 77.53 | 19.12 | 3.35 | 298 | 0.9879294 | 5.91273
| Ethane | 1168 | 1.13 |  | 0.51 | 77.53 | 19.12 | 3.35 | 298 | 0.01949861 | 0.7588564
|  | 1168 | 1.13 |  | 0.51 | 77.53 | 19.12 | 3.35 | 298 | 0.04828227 | 1.407757
|  | 1168 | 1.13 |  | 0.51 | 77.53 | 19.12 | 3.35 | 298 | 0.1030641 | 2.196224
|  | 1168 | 1.13 |  | 0.51 | 77.53 | 19.12 | 3.35 | 298 | 0.1662024 | 2.824807
|  | 1168 | 1.13 |  | 0.51 | 77.53 | 19.12 | 3.35 | 298 | 0.2544104 | 3.463127
|  | 1168 | 1.13 |  | 0.51 | 77.53 | 19.12 | 3.35 | 298 | 0.3481894 | 4.001516
|  | 1168 | 1.13 |  | 0.51 | 77.53 | 19.12 | 3.35 | 298 | 0.4744661 | 4.469668
|  | 1168 | 1.13 |  | 0.51 | 77.53 | 19.12 | 3.35 | 298 | 0.5784587 | 4.858143
|  | 1168 | 1.13 |  | 0.51 | 77.53 | 19.12 | 3.35 | 298 | 0.6666667 | 5.067
|  | 1168 | 1.13 |  | 0.51 | 77.53 | 19.12 | 3.35 | 298 | 0.7910864 | 5.365382
|  | 1168 | 1.13 |  | 0.51 | 77.53 | 19.12 | 3.35 | 298 | 0.8857939 | 5.544212
|  | 1168 | 1.13 |  | 0.51 | 77.53 | 19.12 | 3.35 | 298 | 0.9888579 | 5.722958
| Propane | 1168 | 1.13 |  | 0.51 | 77.53 | 19.12 | 3.35 | 298 | 0.009285051 | 1.697785
|  | 1168 | 1.13 |  | 0.51 | 77.53 | 19.12 | 3.35 | 298 | 0.01671309 | 2.606575
|  | 1168 | 1.13 |  | 0.51 | 77.53 | 19.12 | 3.35 | 298 | 0.02878366 | 3.295593
|  | 1168 | 1.13 |  | 0.51 | 77.53 | 19.12 | 3.35 | 298 | 0.05199629 | 3.834687
|  | 1168 | 1.13 |  | 0.51 | 77.53 | 19.12 | 3.35 | 298 | 0.0733519 | 4.343837
|  | 1168 | 1.13 |  | 0.51 | 77.53 | 19.12 | 3.35 | 298 | 0.1272052 | 4.9026
|  | 1168 | 1.13 |  | 0.51 | 77.53 | 19.12 | 3.35 | 298 | 0.1903435 | 5.401345
|  | 1168 | 1.13 |  | 0.51 | 77.53 | 19.12 | 3.35 | 298 | 0.2748375 | 5.800002
|  | 1168 | 1.13 |  | 0.51 | 77.53 | 19.12 | 3.35 | 298 | 0.3741876 | 6.088647
|  | 1168 | 1.13 |  | 0.51 | 77.53 | 19.12 | 3.35 | 298 | 0.4642526 | 6.277511
|  | 1168 | 1.13 |  | 0.51 | 77.53 | 19.12 | 3.35 | 298 | 0.5543175 | 6.446399
|  | 1168 | 1.13 |  | 0.51 | 77.53 | 19.12 | 3.35 | 298 | 0.6527391 | 6.595229
|  | 1168 | 1.13 |  | 0.51 | 77.53 | 19.12 | 3.35 | 298 | 0.7548747 | 6.714059
|  | 1168 | 1.13 |  | 0.51 | 77.53 | 19.12 | 3.35 | 298 | 0.8495822 | 6.822975
|  | 1168 | 1.13 |  | 0.51 | 77.53 | 19.12 | 3.35 | 298 | 0.9359331 | 6.902013
|  | 1168 | 1.13 |  | 0.51 | 77.53 | 19.12 | 3.35 | 298 | 0.9916435 | 6.921432
Co-NDPC-500 | Methane | 720 | 0.64 |  | 0.33 | 67.3 | 21.18 | 11.52 | 273 | 0.04163965 | 0.07526346
|  | 720 | 0.64 |  | 0.33 | 67.3 | 21.18 | 11.52 | 273 | 0.1431902 | 0.2119286
|  | 720 | 0.64 |  | 0.33 | 67.3 | 21.18 | 11.52 | 273 | 0.2579346 | 0.3278988
|  | 720 | 0.64 |  | 0.33 | 67.3 | 21.18 | 11.52 | 273 | 0.4041594 | 0.4848615
|  | 720 | 0.64 |  | 0.33 | 67.3 | 21.18 | 11.52 | 273 | 0.5513924 | 0.6074767
|  | 720 | 0.64 |  | 0.33 | 67.3 | 21.18 | 11.52 | 273 | 0.6996406 | 0.7300849
|  | 720 | 0.64 |  | 0.33 | 67.3 | 21.18 | 11.52 | 273 | 0.8489069 | 0.8664223
|  | 720 | 0.64 |  | 0.33 | 67.3 | 21.18 | 11.52 | 273 | 0.9849585 | 0.920433
| CO2 | 720 | 0.64 |  | 0.33 | 67.3 | 21.18 | 11.52 | 273 | 0.01323839 | 0.1990849
|  | 720 | 0.64 |  | 0.33 | 67.3 | 21.18 | 11.52 | 273 | 0.05189093 | 0.5628304
|  | 720 | 0.64 |  | 0.33 | 67.3 | 21.18 | 11.52 | 273 | 0.102722 | 0.9058879
|  | 720 | 0.64 |  | 0.33 | 67.3 | 21.18 | 11.52 | 273 | 0.1819948 | 1.324299
|  | 720 | 0.64 |  | 0.33 | 67.3 | 21.18 | 11.52 | 273 | 0.2815735 | 1.74944
|  | 720 | 0.64 |  | 0.33 | 67.3 | 21.18 | 11.52 | 273 | 0.3770746 | 2.09219
|  | 720 | 0.64 |  | 0.33 | 67.3 | 21.18 | 11.52 | 273 | 0.4756074 | 2.366239
|  | 720 | 0.64 |  | 0.33 | 67.3 | 21.18 | 11.52 | 273 | 0.6015666 | 2.715649
|  | 720 | 0.64 |  | 0.33 | 67.3 | 21.18 | 11.52 | 273 | 0.70517 | 2.96219
|  | 720 | 0.64 |  | 0.33 | 67.3 | 21.18 | 11.52 | 273 | 0.8026722 | 3.160696
|  | 720 | 0.64 |  | 0.33 | 67.3 | 21.18 | 11.52 | 273 | 0.9154084 | 3.38657
|  | 720 | 0.64 |  | 0.33 | 67.3 | 21.18 | 11.52 | 273 | 0.9905659 | 3.537153
| C2H2 | 720 | 0.64 |  | 0.33 | 67.3 | 21.18 | 11.52 | 273 | 0.01230265 | 0.5905748
|  | 720 | 0.64 |  | 0.33 | 67.3 | 21.18 | 11.52 | 273 | 0.04082663 | 1.071148
|  | 720 | 0.64 |  | 0.33 | 67.3 | 21.18 | 11.52 | 273 | 0.07237397 | 1.441811
|  | 720 | 0.64 |  | 0.33 | 67.3 | 21.18 | 11.52 | 273 | 0.1486178 | 1.942661
|  | 720 | 0.64 |  | 0.33 | 67.3 | 21.18 | 11.52 | 273 | 0.2238171 | 2.299287
|  | 720 | 0.64 |  | 0.33 | 67.3 | 21.18 | 11.52 | 273 | 0.3142462 | 2.662677
|  | 720 | 0.64 |  | 0.33 | 67.3 | 21.18 | 11.52 | 273 | 0.4422387 | 3.025809
|  | 720 | 0.64 |  | 0.33 | 67.3 | 21.18 | 11.52 | 273 | 0.5488892 | 3.279197
|  | 720 | 0.64 |  | 0.33 | 67.3 | 21.18 | 11.52 | 273 | 0.6778704 | 3.511828
|  | 720 | 0.64 |  | 0.33 | 67.3 | 21.18 | 11.52 | 273 | 0.7804432 | 3.682827
|  | 720 | 0.64 |  | 0.33 | 67.3 | 21.18 | 11.52 | 273 | 0.9002735 | 3.846839
|  | 720 | 0.64 |  | 0.33 | 67.3 | 21.18 | 11.52 | 273 | 0.9815139 | 3.956171
| Ethane | 720 | 0.64 |  | 0.33 | 67.3 | 21.18 | 11.52 | 273 | 0.0163287 | 0.4188439
|  | 720 | 0.64 |  | 0.33 | 67.3 | 21.18 | 11.52 | 273 | 0.04890243 | 0.8444444
|  | 720 | 0.64 |  | 0.33 | 67.3 | 21.18 | 11.52 | 273 | 0.07940665 | 1.077751
|  | 720 | 0.64 |  | 0.33 | 67.3 | 21.18 | 11.52 | 273 | 0.1505576 | 1.496219
|  | 720 | 0.64 |  | 0.33 | 67.3 | 21.18 | 11.52 | 273 | 0.2338759 | 1.839053
|  | 720 | 0.64 |  | 0.33 | 67.3 | 21.18 | 11.52 | 273 | 0.3263146 | 2.099407
|  | 720 | 0.64 |  | 0.33 | 67.3 | 21.18 | 11.52 | 273 | 0.4217892 | 2.311664
|  | 720 | 0.64 |  | 0.33 | 67.3 | 21.18 | 11.52 | 273 | 0.5548257 | 2.516794
|  | 720 | 0.64 |  | 0.33 | 67.3 | 21.18 | 11.52 | 273 | 0.6675438 | 2.653382
|  | 720 | 0.64 |  | 0.33 | 67.3 | 21.18 | 11.52 | 273 | 0.7944793 | 2.810477
|  | 720 | 0.64 |  | 0.33 | 67.3 | 21.18 | 11.52 | 273 | 0.8970353 | 2.899059
|  | 720 | 0.64 |  | 0.33 | 67.3 | 21.18 | 11.52 | 273 | 0.9874059 | 2.973988
| Propane | 720 | 0.64 |  | 0.33 | 67.3 | 21.18 | 11.52 | 273 | 0.004253355 | 0.947773
|  | 720 | 0.64 |  | 0.33 | 67.3 | 21.18 | 11.52 | 273 | 0.01552405 | 1.455937
|  | 720 | 0.64 |  | 0.33 | 67.3 | 21.18 | 11.52 | 273 | 0.03287774 | 1.922851
|  | 720 | 0.64 |  | 0.33 | 67.3 | 21.18 | 11.52 | 273 | 0.05730594 | 2.231749
|  | 720 | 0.64 |  | 0.33 | 67.3 | 21.18 | 11.52 | 273 | 0.07663012 | 2.40332
|  | 720 | 0.64 |  | 0.33 | 67.3 | 21.18 | 11.52 | 273 | 0.1081482 | 2.629752
|  | 720 | 0.64 |  | 0.33 | 67.3 | 21.18 | 11.52 | 273 | 0.1426952 | 2.773745
|  | 720 | 0.64 |  | 0.33 | 67.3 | 21.18 | 11.52 | 273 | 0.1782504 | 2.883391
|  | 720 | 0.64 |  | 0.33 | 67.3 | 21.18 | 11.52 | 273 | 0.2341186 | 3.034106
|  | 720 | 0.64 |  | 0.33 | 67.3 | 21.18 | 11.52 | 273 | 0.3214546 | 3.164001
|  | 720 | 0.64 |  | 0.33 | 67.3 | 21.18 | 11.52 | 273 | 0.4250273 | 3.259443
|  | 720 | 0.64 |  | 0.33 | 67.3 | 21.18 | 11.52 | 273 | 0.5245405 | 3.361782
|  | 720 | 0.64 |  | 0.33 | 67.3 | 21.18 | 11.52 | 273 | 0.6210024 | 3.436669
|  | 720 | 0.64 |  | 0.33 | 67.3 | 21.18 | 11.52 | 273 | 0.7438518 | 3.470166
|  | 720 | 0.64 |  | 0.33 | 67.3 | 21.18 | 11.52 | 273 | 0.8321947 | 3.558845
|  | 720 | 0.64 |  | 0.33 | 67.3 | 21.18 | 11.52 | 273 | 0.9296648 | 3.599384
|  | 720 | 0.64 |  | 0.33 | 67.3 | 21.18 | 11.52 | 273 | 0.9905868 | 3.640175
Co-NDPC-600 | Methane | 911 | 0.54 |  | 0.44 | 70.06 | 18.2 | 11.74 | 273 | 0.007864367 | 0.1093761
|  | 911 | 0.54 |  | 0.44 | 70.06 | 18.2 | 11.74 | 273 | 0.04437301 | 0.243355
|  | 911 | 0.54 |  | 0.44 | 70.06 | 18.2 | 11.74 | 273 | 0.1440348 | 0.5844738
|  | 911 | 0.54 |  | 0.44 | 70.06 | 18.2 | 11.74 | 273 | 0.2239682 | 0.8039571
|  | 911 | 0.54 |  | 0.44 | 70.06 | 18.2 | 11.74 | 273 | 0.3266049 | 1.035856
|  | 911 | 0.54 |  | 0.44 | 70.06 | 18.2 | 11.74 | 273 | 0.4331918 | 1.255662
|  | 911 | 0.54 |  | 0.44 | 70.06 | 18.2 | 11.74 | 273 | 0.5664217 | 1.56077
|  | 911 | 0.54 |  | 0.44 | 70.06 | 18.2 | 11.74 | 273 | 0.6937421 | 1.756549
|  | 911 | 0.54 |  | 0.44 | 70.06 | 18.2 | 11.74 | 273 | 0.7993493 | 1.915646
|  | 911 | 0.54 |  | 0.44 | 70.06 | 18.2 | 11.74 | 273 | 0.9019935 | 2.086847
|  | 911 | 0.54 |  | 0.44 | 70.06 | 18.2 | 11.74 | 273 | 0.9878634 | 2.197145
| CO2 | 911 | 0.54 |  | 0.44 | 70.06 | 18.2 | 11.74 | 273 | 0.01472809 | 0.4857872
|  | 911 | 0.54 |  | 0.44 | 70.06 | 18.2 | 11.74 | 273 | 0.0314335 | 1.10511
|  | 911 | 0.54 |  | 0.44 | 70.06 | 18.2 | 11.74 | 273 | 0.0471862 | 1.44521
|  | 911 | 0.54 |  | 0.44 | 70.06 | 18.2 | 11.74 | 273 | 0.09743427 | 2.234894
|  | 911 | 0.54 |  | 0.44 | 70.06 | 18.2 | 11.74 | 273 | 0.1565773 | 2.93971
|  | 911 | 0.54 |  | 0.44 | 70.06 | 18.2 | 11.74 | 273 | 0.2305293 | 3.632565
|  | 911 | 0.54 |  | 0.44 | 70.06 | 18.2 | 11.74 | 273 | 0.3183017 | 4.325588
|  | 911 | 0.54 |  | 0.44 | 70.06 | 18.2 | 11.74 | 273 | 0.4248271 | 5.043118
|  | 911 | 0.54 |  | 0.44 | 70.06 | 18.2 | 11.74 | 273 | 0.5422204 | 5.687942
|  | 911 | 0.54 |  | 0.44 | 70.06 | 18.2 | 11.74 | 273 | 0.6655457 | 6.26
|  | 911 | 0.54 |  | 0.44 | 70.06 | 18.2 | 11.74 | 273 | 0.7938098 | 6.80784
|  | 911 | 0.54 |  | 0.44 | 70.06 | 18.2 | 11.74 | 273 | 0.9033357 | 7.209776
|  | 911 | 0.54 |  | 0.44 | 70.06 | 18.2 | 11.74 | 273 | 0.985239 | 7.465702
| C2H2 | 911 | 0.54 |  | 0.44 | 70.06 | 18.2 | 11.74 | 273 | 0.01953359 | 1.541991
|  | 911 | 0.54 |  | 0.44 | 70.06 | 18.2 | 11.74 | 273 | 0.03817888 | 2.440548
|  | 911 | 0.54 |  | 0.44 | 70.06 | 18.2 | 11.74 | 273 | 0.06965882 | 3.327122
|  | 911 | 0.54 |  | 0.44 | 70.06 | 18.2 | 11.74 | 273 | 0.1218962 | 3.995434
|  | 911 | 0.54 |  | 0.44 | 70.06 | 18.2 | 11.74 | 273 | 0.2115994 | 5.040529
|  | 911 | 0.54 |  | 0.44 | 70.06 | 18.2 | 11.74 | 273 | 0.3092404 | 5.757951
|  | 911 | 0.54 |  | 0.44 | 70.06 | 18.2 | 11.74 | 273 | 0.4325597 | 6.378568
|  | 911 | 0.54 |  | 0.44 | 70.06 | 18.2 | 11.74 | 273 | 0.5470139 | 6.841263
|  | 911 | 0.54 |  | 0.44 | 70.06 | 18.2 | 11.74 | 273 | 0.645696 | 7.121672
|  | 911 | 0.54 |  | 0.44 | 70.06 | 18.2 | 11.74 | 273 | 0.7542468 | 7.426479
|  | 911 | 0.54 |  | 0.44 | 70.06 | 18.2 | 11.74 | 273 | 0.8549137 | 7.621935
|  | 911 | 0.54 |  | 0.44 | 70.06 | 18.2 | 11.74 | 273 | 0.9457104 | 7.805131
|  | 911 | 0.54 |  | 0.44 | 70.06 | 18.2 | 11.74 | 273 | 0.9861752 | 7.87846
| Ethane | 911 | 0.54 |  | 0.44 | 70.06 | 18.2 | 11.74 | 273 | 0.007723558 | 1.250497
|  | 911 | 0.54 |  | 0.44 | 70.06 | 18.2 | 11.74 | 273 | 0.024405 | 2.064053
|  | 911 | 0.54 |  | 0.44 | 70.06 | 18.2 | 11.74 | 273 | 0.04503661 | 2.865518
|  | 911 | 0.54 |  | 0.44 | 70.06 | 18.2 | 11.74 | 273 | 0.07653902 | 3.569997
|  | 911 | 0.54 |  | 0.44 | 70.06 | 18.2 | 11.74 | 273 | 0.1248292 | 4.226122
|  | 911 | 0.54 |  | 0.44 | 70.06 | 18.2 | 11.74 | 273 | 0.2175239 | 5.028462
|  | 911 | 0.54 |  | 0.44 | 70.06 | 18.2 | 11.74 | 273 | 0.3082892 | 5.466589
|  | 911 | 0.54 |  | 0.44 | 70.06 | 18.2 | 11.74 | 273 | 0.4049954 | 5.759114
|  | 911 | 0.54 |  | 0.44 | 70.06 | 18.2 | 11.74 | 273 | 0.4888626 | 6.100041
|  | 911 | 0.54 |  | 0.44 | 70.06 | 18.2 | 11.74 | 273 | 0.5974283 | 6.283453
|  | 911 | 0.54 |  | 0.44 | 70.06 | 18.2 | 11.74 | 273 | 0.676382 | 6.442226
|  | 911 | 0.54 |  | 0.44 | 70.06 | 18.2 | 11.74 | 273 | 0.7879107 | 6.613535
|  | 911 | 0.54 |  | 0.44 | 70.06 | 18.2 | 11.74 | 273 | 0.890564 | 6.711898
|  | 911 | 0.54 |  | 0.44 | 70.06 | 18.2 | 11.74 | 273 | 0.9882783 | 6.83448
| Propane | 911 | 0.54 |  | 0.44 | 70.06 | 18.2 | 11.74 | 273 | 0.009569063 | 2.294526
|  | 911 | 0.54 |  | 0.44 | 70.06 | 18.2 | 11.74 | 273 | 0.01341886 | 3.095786
|  | 911 | 0.54 |  | 0.44 | 70.06 | 18.2 | 11.74 | 273 | 0.03406694 | 3.763715
|  | 911 | 0.54 |  | 0.44 | 70.06 | 18.2 | 11.74 | 273 | 0.08138647 | 4.286293
|  | 911 | 0.54 |  | 0.44 | 70.06 | 18.2 | 11.74 | 273 | 0.1455058 | 4.663399
|  | 911 | 0.54 |  | 0.44 | 70.06 | 18.2 | 11.74 | 273 | 0.2234649 | 4.882858
|  | 911 | 0.54 |  | 0.44 | 70.06 | 18.2 | 11.74 | 273 | 0.3182088 | 5.078242
|  | 911 | 0.54 |  | 0.44 | 70.06 | 18.2 | 11.74 | 273 | 0.4139488 | 5.200801
|  | 911 | 0.54 |  | 0.44 | 70.06 | 18.2 | 11.74 | 273 | 0.5225235 | 5.311375
|  | 911 | 0.54 |  | 0.44 | 70.06 | 18.2 | 11.74 | 273 | 0.6261564 | 5.470448
|  | 911 | 0.54 |  | 0.44 | 70.06 | 18.2 | 11.74 | 273 | 0.7179628 | 5.471562
|  | 911 | 0.54 |  | 0.44 | 70.06 | 18.2 | 11.74 | 273 | 0.8285104 | 5.594301
|  | 911 | 0.54 |  | 0.44 | 70.06 | 18.2 | 11.74 | 273 | 0.9035229 | 5.692328
|  | 911 | 0.54 |  | 0.44 | 70.06 | 18.2 | 11.74 | 273 | 0.9824902 | 5.741845
Co-NDPC-700 | Methane | 1149 | 1.58 |  | 0.46 | 74.99 | 14.15 | 10.86 | 273 | 0.01864035 | 0.09432788
|  | 1149 | 1.58 |  | 0.46 | 74.99 | 14.15 | 10.86 | 273 | 0.07785088 | 0.4989331
|  | 1149 | 1.58 |  | 0.46 | 74.99 | 14.15 | 10.86 | 273 | 0.1546053 | 0.8357338
|  | 1149 | 1.58 |  | 0.46 | 74.99 | 14.15 | 10.86 | 273 | 0.245614 | 1.172342
|  | 1149 | 1.58 |  | 0.46 | 74.99 | 14.15 | 10.86 | 273 | 0.3782895 | 1.602981
|  | 1149 | 1.58 |  | 0.46 | 74.99 | 14.15 | 10.86 | 273 | 0.5120614 | 1.939011
|  | 1149 | 1.58 |  | 0.46 | 74.99 | 14.15 | 10.86 | 273 | 0.6513158 | 2.329021
|  | 1149 | 1.58 |  | 0.46 | 74.99 | 14.15 | 10.86 | 273 | 0.8004386 | 2.691871
|  | 1149 | 1.58 |  | 0.46 | 74.99 | 14.15 | 10.86 | 273 | 0.9144737 | 2.893033
|  | 1149 | 1.58 |  | 0.46 | 74.99 | 14.15 | 10.86 | 273 | 0.9945175 | 3.0406
| CO2 | 1149 | 1.58 |  | 0.46 | 74.99 | 14.15 | 10.86 | 273 | 0.006578947 | 0.3377341
|  | 1149 | 1.58 |  | 0.46 | 74.99 | 14.15 | 10.86 | 273 | 0.02960526 | 1.053639
|  | 1149 | 1.58 |  | 0.46 | 74.99 | 14.15 | 10.86 | 273 | 0.04824561 | 1.418252
|  | 1149 | 1.58 |  | 0.46 | 74.99 | 14.15 | 10.86 | 273 | 0.07565789 | 1.890855
|  | 1149 | 1.58 |  | 0.46 | 74.99 | 14.15 | 10.86 | 273 | 0.129386 | 2.646885
|  | 1149 | 1.58 |  | 0.46 | 74.99 | 14.15 | 10.86 | 273 | 0.2269737 | 3.672594
|  | 1149 | 1.58 |  | 0.46 | 74.99 | 14.15 | 10.86 | 273 | 0.3410088 | 4.576458
|  | 1149 | 1.58 |  | 0.46 | 74.99 | 14.15 | 10.86 | 273 | 0.4385965 | 5.250815
|  | 1149 | 1.58 |  | 0.46 | 74.99 | 14.15 | 10.86 | 273 | 0.5625 | 5.93833
|  | 1149 | 1.58 |  | 0.46 | 74.99 | 14.15 | 10.86 | 273 | 0.6962719 | 6.585171
|  | 1149 | 1.58 |  | 0.46 | 74.99 | 14.15 | 10.86 | 273 | 0.8157895 | 7.110583
|  | 1149 | 1.58 |  | 0.46 | 74.99 | 14.15 | 10.86 | 273 | 0.9210526 | 7.460511
|  | 1149 | 1.58 |  | 0.46 | 74.99 | 14.15 | 10.86 | 273 | 0.9934211 | 7.71629
| C2H2 | 1149 | 1.58 |  | 0.46 | 74.99 | 14.15 | 10.86 | 273 | 0.01315789 | 1.364672
|  | 1149 | 1.58 |  | 0.46 | 74.99 | 14.15 | 10.86 | 273 | 0.05153509 | 2.661451
|  | 1149 | 1.58 |  | 0.46 | 74.99 | 14.15 | 10.86 | 273 | 0.1030702 | 3.579673
|  | 1149 | 1.58 |  | 0.46 | 74.99 | 14.15 | 10.86 | 273 | 0.1513158 | 4.281724
|  | 1149 | 1.58 |  | 0.46 | 74.99 | 14.15 | 10.86 | 273 | 0.2401316 | 5.145389
|  | 1149 | 1.58 |  | 0.46 | 74.99 | 14.15 | 10.86 | 273 | 0.3453947 | 5.792615
|  | 1149 | 1.58 |  | 0.46 | 74.99 | 14.15 | 10.86 | 273 | 0.4517544 | 6.331718
|  | 1149 | 1.58 |  | 0.46 | 74.99 | 14.15 | 10.86 | 273 | 0.6008772 | 6.870244
|  | 1149 | 1.58 |  | 0.46 | 74.99 | 14.15 | 10.86 | 273 | 0.7368421 | 7.273812
|  | 1149 | 1.58 |  | 0.46 | 74.99 | 14.15 | 10.86 | 273 | 0.872807 | 7.636839
|  | 1149 | 1.58 |  | 0.46 | 74.99 | 14.15 | 10.86 | 273 | 0.9758772 | 7.851663
| Ethane | 1149 | 1.58 |  | 0.46 | 74.99 | 14.15 | 10.86 | 273 | 0.006578947 | 0.9188152
|  | 1149 | 1.58 |  | 0.46 | 74.99 | 14.15 | 10.86 | 273 | 0.03070175 | 2.026597
|  | 1149 | 1.58 |  | 0.46 | 74.99 | 14.15 | 10.86 | 273 | 0.0745614 | 3.093572
|  | 1149 | 1.58 |  | 0.46 | 74.99 | 14.15 | 10.86 | 273 | 0.1304825 | 3.782006
|  | 1149 | 1.58 |  | 0.46 | 74.99 | 14.15 | 10.86 | 273 | 0.2050439 | 4.429647
|  | 1149 | 1.58 |  | 0.46 | 74.99 | 14.15 | 10.86 | 273 | 0.3004386 | 4.968898
|  | 1149 | 1.58 |  | 0.46 | 74.99 | 14.15 | 10.86 | 273 | 0.4188596 | 5.35919
|  | 1149 | 1.58 |  | 0.46 | 74.99 | 14.15 | 10.86 | 273 | 0.5416667 | 5.695368
|  | 1149 | 1.58 |  | 0.46 | 74.99 | 14.15 | 10.86 | 273 | 0.6557018 | 5.842476
|  | 1149 | 1.58 |  | 0.46 | 74.99 | 14.15 | 10.86 | 273 | 0.7960526 | 6.056795
|  | 1149 | 1.58 |  | 0.46 | 74.99 | 14.15 | 10.86 | 273 | 0.8892544 | 6.190671
|  | 1149 | 1.58 |  | 0.46 | 74.99 | 14.15 | 10.86 | 273 | 0.9934211 | 6.337912
| Propane | 1149 | 1.58 |  | 0.46 | 74.99 | 14.15 | 10.86 | 273 | 0.006578947 | 3.378275
|  | 1149 | 1.58 |  | 0.46 | 74.99 | 14.15 | 10.86 | 273 | 0.02192982 | 4.472662
|  | 1149 | 1.58 |  | 0.46 | 74.99 | 14.15 | 10.86 | 273 | 0.03289474 | 5.22927
|  | 1149 | 1.58 |  | 0.46 | 74.99 | 14.15 | 10.86 | 273 | 0.05592105 | 5.485716
|  | 1149 | 1.58 |  | 0.46 | 74.99 | 14.15 | 10.86 | 273 | 0.09210526 | 5.944686
|  | 1149 | 1.58 |  | 0.46 | 74.99 | 14.15 | 10.86 | 273 | 0.1864035 | 6.416385
|  | 1149 | 1.58 |  | 0.46 | 74.99 | 14.15 | 10.86 | 273 | 0.2631579 | 6.672105
|  | 1149 | 1.58 |  | 0.46 | 74.99 | 14.15 | 10.86 | 273 | 0.3541667 | 6.84655
|  | 1149 | 1.58 |  | 0.46 | 74.99 | 14.15 | 10.86 | 273 | 0.4912281 | 7.047401
|  | 1149 | 1.58 |  | 0.46 | 74.99 | 14.15 | 10.86 | 273 | 0.5679825 | 7.249067
|  | 1149 | 1.58 |  | 0.46 | 74.99 | 14.15 | 10.86 | 273 | 0.6699561 | 7.315256
|  | 1149 | 1.58 |  | 0.46 | 74.99 | 14.15 | 10.86 | 273 | 0.7817982 | 7.435366
|  | 1149 | 1.58 |  | 0.46 | 74.99 | 14.15 | 10.86 | 273 | 0.8530702 | 7.528998
|  | 1149 | 1.58 |  | 0.46 | 74.99 | 14.15 | 10.86 | 273 | 0.9857456 | 7.594772
Co-NDPC-800 | Methane | 1187 | 1.06 |  | 0.52 | 82.44 | 11.25 | 6.31 | 273 | 0.02920525 | 0.01287272
|  | 1187 | 1.06 |  | 0.52 | 82.44 | 11.25 | 6.31 | 273 | 0.1081598 | 0.2767276
|  | 1187 | 1.06 |  | 0.52 | 82.44 | 11.25 | 6.31 | 273 | 0.2108963 | 0.5270225
|  | 1187 | 1.06 |  | 0.52 | 82.44 | 11.25 | 6.31 | 273 | 0.3190365 | 0.7640008
|  | 1187 | 1.06 |  | 0.52 | 82.44 | 11.25 | 6.31 | 273 | 0.4271712 | 0.961244
|  | 1187 | 1.06 |  | 0.52 | 82.44 | 11.25 | 6.31 | 273 | 0.5266556 | 1.145357
|  | 1187 | 1.06 |  | 0.52 | 82.44 | 11.25 | 6.31 | 273 | 0.6250571 | 1.316239
|  | 1187 | 1.06 |  | 0.52 | 82.44 | 11.25 | 6.31 | 273 | 0.7418315 | 1.447143
|  | 1187 | 1.06 |  | 0.52 | 82.44 | 11.25 | 6.31 | 273 | 0.8553645 | 1.591334
|  | 1187 | 1.06 |  | 0.52 | 82.44 | 11.25 | 6.31 | 273 | 0.9818704 | 1.735354
| CO2 | 1187 | 1.06 |  | 0.52 | 82.44 | 11.25 | 6.31 | 273 | 0.01517091 | 0.158754
|  | 1187 | 1.06 |  | 0.52 | 82.44 | 11.25 | 6.31 | 273 | 0.05310533 | 0.8734833
|  | 1187 | 1.06 |  | 0.52 | 82.44 | 11.25 | 6.31 | 273 | 0.1245836 | 1.812934
|  | 1187 | 1.06 |  | 0.52 | 82.44 | 11.25 | 6.31 | 273 | 0.2046891 | 2.59333
|  | 1187 | 1.06 |  | 0.52 | 82.44 | 11.25 | 6.31 | 273 | 0.2912667 | 3.26768
|  | 1187 | 1.06 |  | 0.52 | 82.44 | 11.25 | 6.31 | 273 | 0.3789129 | 3.8493
|  | 1187 | 1.06 |  | 0.52 | 82.44 | 11.25 | 6.31 | 273 | 0.4827788 | 4.457196
|  | 1187 | 1.06 |  | 0.52 | 82.44 | 11.25 | 6.31 | 273 | 0.5812393 | 5.065164
|  | 1187 | 1.06 |  | 0.52 | 82.44 | 11.25 | 6.31 | 273 | 0.6677812 | 5.474613
|  | 1187 | 1.06 |  | 0.52 | 82.44 | 11.25 | 6.31 | 273 | 0.7489104 | 5.831155
|  | 1187 | 1.06 |  | 0.52 | 82.44 | 11.25 | 6.31 | 273 | 0.8365226 | 6.16112
|  | 1187 | 1.06 |  | 0.52 | 82.44 | 11.25 | 6.31 | 273 | 0.9133239 | 6.491229
|  | 1187 | 1.06 |  | 0.52 | 82.44 | 11.25 | 6.31 | 273 | 0.9836335 | 6.781688
| C2H2 | 1187 | 1.06 |  | 0.52 | 82.44 | 11.25 | 6.31 | 273 | 0.02072128 | 1.231528
|  | 1187 | 1.06 |  | 0.52 | 82.44 | 11.25 | 6.31 | 273 | 0.04244668 | 1.999452
|  | 1187 | 1.06 |  | 0.52 | 82.44 | 11.25 | 6.31 | 273 | 0.07171636 | 2.595091
|  | 1187 | 1.06 |  | 0.52 | 82.44 | 11.25 | 6.31 | 273 | 0.1182994 | 3.309706
|  | 1187 | 1.06 |  | 0.52 | 82.44 | 11.25 | 6.31 | 273 | 0.1626935 | 3.825674
|  | 1187 | 1.06 |  | 0.52 | 82.44 | 11.25 | 6.31 | 273 | 0.2276513 | 4.513556
|  | 1187 | 1.06 |  | 0.52 | 82.44 | 11.25 | 6.31 | 273 | 0.3066506 | 5.108536
|  | 1187 | 1.06 |  | 0.52 | 82.44 | 11.25 | 6.31 | 273 | 0.3910517 | 5.676954
|  | 1187 | 1.06 |  | 0.52 | 82.44 | 11.25 | 6.31 | 273 | 0.4992384 | 6.258303
|  | 1187 | 1.06 |  | 0.52 | 82.44 | 11.25 | 6.31 | 273 | 0.6084793 | 6.640962
|  | 1187 | 1.06 |  | 0.52 | 82.44 | 11.25 | 6.31 | 273 | 0.7079833 | 6.97077
|  | 1187 | 1.06 |  | 0.52 | 82.44 | 11.25 | 6.31 | 273 | 0.821536 | 7.260656
|  | 1187 | 1.06 |  | 0.52 | 82.44 | 11.25 | 6.31 | 273 | 0.9102185 | 7.511137
|  | 1187 | 1.06 |  | 0.52 | 82.44 | 11.25 | 6.31 | 273 | 0.9880849 | 7.722027
| Ethane | 1187 | 1.06 |  | 0.52 | 82.44 | 11.25 | 6.31 | 273 | 0.01419722 | 0.9534689
|  | 1187 | 1.06 |  | 0.52 | 82.44 | 11.25 | 6.31 | 273 | 0.02942719 | 1.655254
|  | 1187 | 1.06 |  | 0.52 | 82.44 | 11.25 | 6.31 | 273 | 0.05546974 | 2.370141
|  | 1187 | 1.06 |  | 0.52 | 82.44 | 11.25 | 6.31 | 273 | 0.09015914 | 3.071668
|  | 1187 | 1.06 |  | 0.52 | 82.44 | 11.25 | 6.31 | 273 | 0.1486359 | 3.79937
|  | 1187 | 1.06 |  | 0.52 | 82.44 | 11.25 | 6.31 | 273 | 0.1973506 | 4.288791
|  | 1187 | 1.06 |  | 0.52 | 82.44 | 11.25 | 6.31 | 273 | 0.2763356 | 4.777811
|  | 1187 | 1.06 |  | 0.52 | 82.44 | 11.25 | 6.31 | 273 | 0.3585531 | 5.187318
|  | 1187 | 1.06 |  | 0.52 | 82.44 | 11.25 | 6.31 | 273 | 0.4494085 | 5.517241
|  | 1187 | 1.06 |  | 0.52 | 82.44 | 11.25 | 6.31 | 273 | 0.5478207 | 5.767593
|  | 1187 | 1.06 |  | 0.52 | 82.44 | 11.25 | 6.31 | 273 | 0.6408204 | 5.965037
|  | 1187 | 1.06 |  | 0.52 | 82.44 | 11.25 | 6.31 | 273 | 0.7338165 | 6.13599
|  | 1187 | 1.06 |  | 0.52 | 82.44 | 11.25 | 6.31 | 273 | 0.82249 | 6.320246
|  | 1187 | 1.06 |  | 0.52 | 82.44 | 11.25 | 6.31 | 273 | 0.9479113 | 6.437791
|  | 1187 | 1.06 |  | 0.52 | 82.44 | 11.25 | 6.31 | 273 | 0.9890031 | 6.516716
| Propane | 1187 | 1.06 |  | 0.52 | 82.44 | 11.25 | 6.31 | 273 | 0.01010021 | 2.635642
|  | 1187 | 1.06 |  | 0.52 | 82.44 | 11.25 | 6.31 | 273 | 0.01344547 | 3.390565
|  | 1187 | 1.06 |  | 0.52 | 82.44 | 11.25 | 6.31 | 273 | 0.02757826 | 3.973159
|  | 1187 | 1.06 |  | 0.52 | 82.44 | 11.25 | 6.31 | 273 | 0.04602641 | 4.489471
|  | 1187 | 1.06 |  | 0.52 | 82.44 | 11.25 | 6.31 | 273 | 0.07850353 | 4.820167
|  | 1187 | 1.06 |  | 0.52 | 82.44 | 11.25 | 6.31 | 273 | 0.1293733 | 5.256579
|  | 1187 | 1.06 |  | 0.52 | 82.44 | 11.25 | 6.31 | 273 | 0.1996828 | 5.547039
|  | 1187 | 1.06 |  | 0.52 | 82.44 | 11.25 | 6.31 | 273 | 0.2872825 | 5.784289
|  | 1187 | 1.06 |  | 0.52 | 82.44 | 11.25 | 6.31 | 273 | 0.3932533 | 5.968316
|  | 1187 | 1.06 |  | 0.52 | 82.44 | 11.25 | 6.31 | 273 | 0.5208331 | 6.059341
|  | 1187 | 1.06 |  | 0.52 | 82.44 | 11.25 | 6.31 | 273 | 0.6473355 | 6.176871
|  | 1187 | 1.06 |  | 0.52 | 82.44 | 11.25 | 6.31 | 273 | 0.731674 | 6.281714
|  | 1187 | 1.06 |  | 0.52 | 82.44 | 11.25 | 6.31 | 273 | 0.7987099 | 6.347051
|  | 1187 | 1.06 |  | 0.52 | 82.44 | 11.25 | 6.31 | 273 | 0.9079006 | 6.35885
|  | 1187 | 1.06 |  | 0.52 | 82.44 | 11.25 | 6.31 | 273 | 0.9835798 | 6.384338
Co-NDPC-900 | Methane | 1168 | 1.13 |  | 0.51 | 77.53 | 19.12 | 3.35 | 273 | 0.02731092 | 0.1138655
|  | 1168 | 1.13 |  | 0.51 | 77.53 | 19.12 | 3.35 | 273 | 0.1418067 | 0.5122299
|  | 1168 | 1.13 |  | 0.51 | 77.53 | 19.12 | 3.35 | 273 | 0.2384454 | 0.8251351
|  | 1168 | 1.13 |  | 0.51 | 77.53 | 19.12 | 3.35 | 273 | 0.3571429 | 1.152011
|  | 1168 | 1.13 |  | 0.51 | 77.53 | 19.12 | 3.35 | 273 | 0.4768908 | 1.436014
|  | 1168 | 1.13 |  | 0.51 | 77.53 | 19.12 | 3.35 | 273 | 0.605042 | 1.648469
|  | 1168 | 1.13 |  | 0.51 | 77.53 | 19.12 | 3.35 | 273 | 0.7468487 | 1.889301
|  | 1168 | 1.13 |  | 0.51 | 77.53 | 19.12 | 3.35 | 273 | 0.8665966 | 2.08759
|  | 1168 | 1.13 |  | 0.51 | 77.53 | 19.12 | 3.35 | 273 | 0.9926471 | 2.342932
| CO2 | 1168 | 1.13 |  | 0.51 | 77.53 | 19.12 | 3.35 | 273 | 0.01365546 | 0.3140606
|  | 1168 | 1.13 |  | 0.51 | 77.53 | 19.12 | 3.35 | 273 | 0.05567227 | 0.8706032
|  | 1168 | 1.13 |  | 0.51 | 77.53 | 19.12 | 3.35 | 273 | 0.0987395 | 1.369988
|  | 1168 | 1.13 |  | 0.51 | 77.53 | 19.12 | 3.35 | 273 | 0.1743697 | 1.911765
|  | 1168 | 1.13 |  | 0.51 | 77.53 | 19.12 | 3.35 | 273 | 0.2647059 | 2.596188
|  | 1168 | 1.13 |  | 0.51 | 77.53 | 19.12 | 3.35 | 273 | 0.3497899 | 3.180687
|  | 1168 | 1.13 |  | 0.51 | 77.53 | 19.12 | 3.35 | 273 | 0.4506303 | 3.693532
|  | 1168 | 1.13 |  | 0.51 | 77.53 | 19.12 | 3.35 | 273 | 0.5588235 | 4.234844
|  | 1168 | 1.13 |  | 0.51 | 77.53 | 19.12 | 3.35 | 273 | 0.7048319 | 4.818472
|  | 1168 | 1.13 |  | 0.51 | 77.53 | 19.12 | 3.35 | 273 | 0.8455882 | 5.302176
|  | 1168 | 1.13 |  | 0.51 | 77.53 | 19.12 | 3.35 | 273 | 0.9863445 | 5.814451
| C2H2 | 1168 | 1.13 |  | 0.51 | 77.53 | 19.12 | 3.35 | 273 | 0.01785714 | 1.199715
|  | 1168 | 1.13 |  | 0.51 | 77.53 | 19.12 | 3.35 | 273 | 0.03991597 | 1.9994
|  | 1168 | 1.13 |  | 0.51 | 77.53 | 19.12 | 3.35 | 273 | 0.07457983 | 2.856047
|  | 1168 | 1.13 |  | 0.51 | 77.53 | 19.12 | 3.35 | 273 | 0.1271008 | 3.655297
|  | 1168 | 1.13 |  | 0.51 | 77.53 | 19.12 | 3.35 | 273 | 0.1964286 | 4.468592
|  | 1168 | 1.13 |  | 0.51 | 77.53 | 19.12 | 3.35 | 273 | 0.2972689 | 5.424295
|  | 1168 | 1.13 |  | 0.51 | 77.53 | 19.12 | 3.35 | 273 | 0.4044118 | 6.151336
|  | 1168 | 1.13 |  | 0.51 | 77.53 | 19.12 | 3.35 | 273 | 0.5273109 | 6.806723
|  | 1168 | 1.13 |  | 0.51 | 77.53 | 19.12 | 3.35 | 273 | 0.6502101 | 7.376396
|  | 1168 | 1.13 |  | 0.51 | 77.53 | 19.12 | 3.35 | 273 | 0.7710084 | 7.803241
|  | 1168 | 1.13 |  | 0.51 | 77.53 | 19.12 | 3.35 | 273 | 0.8792017 | 8.144553
|  | 1168 | 1.13 |  | 0.51 | 77.53 | 19.12 | 3.35 | 273 | 0.9894958 | 8.442977
| Ethane | 1168 | 1.13 |  | 0.51 | 77.53 | 19.12 | 3.35 | 273 | 0.009453782 | 1.385549
|  | 1168 | 1.13 |  | 0.51 | 77.53 | 19.12 | 3.35 | 273 | 0.03151261 | 2.170948
|  | 1168 | 1.13 |  | 0.51 | 77.53 | 19.12 | 3.35 | 273 | 0.06827731 | 3.070423
|  | 1168 | 1.13 |  | 0.51 | 77.53 | 19.12 | 3.35 | 273 | 0.1207983 | 3.869673
|  | 1168 | 1.13 |  | 0.51 | 77.53 | 19.12 | 3.35 | 273 | 0.1785714 | 4.468848
|  | 1168 | 1.13 |  | 0.51 | 77.53 | 19.12 | 3.35 | 273 | 0.2521008 | 5.082083
|  | 1168 | 1.13 |  | 0.51 | 77.53 | 19.12 | 3.35 | 273 | 0.3287815 | 5.466702
|  | 1168 | 1.13 |  | 0.51 | 77.53 | 19.12 | 3.35 | 273 | 0.4317227 | 5.922374
|  | 1168 | 1.13 |  | 0.51 | 77.53 | 19.12 | 3.35 | 273 | 0.5546218 | 6.334904
|  | 1168 | 1.13 |  | 0.51 | 77.53 | 19.12 | 3.35 | 273 | 0.6680672 | 6.633283
|  | 1168 | 1.13 |  | 0.51 | 77.53 | 19.12 | 3.35 | 273 | 0.7878151 | 6.888715
|  | 1168 | 1.13 |  | 0.51 | 77.53 | 19.12 | 3.35 | 273 | 0.887605 | 7.058718
|  | 1168 | 1.13 |  | 0.51 | 77.53 | 19.12 | 3.35 | 273 | 0.9905462 | 7.171534
| Propane | 1168 | 1.13 |  | 0.51 | 77.53 | 19.12 | 3.35 | 273 | 0.007352941 | 2.685579
|  | 1168 | 1.13 |  | 0.51 | 77.53 | 19.12 | 3.35 | 273 | 0.01680672 | 3.785444
|  | 1168 | 1.13 |  | 0.51 | 77.53 | 19.12 | 3.35 | 273 | 0.03046218 | 4.613821
|  | 1168 | 1.13 |  | 0.51 | 77.53 | 19.12 | 3.35 | 273 | 0.04726891 | 5.099295
|  | 1168 | 1.13 |  | 0.51 | 77.53 | 19.12 | 3.35 | 273 | 0.07983193 | 5.59883
|  | 1168 | 1.13 |  | 0.51 | 77.53 | 19.12 | 3.35 | 273 | 0.1207983 | 5.941101
|  | 1168 | 1.13 |  | 0.51 | 77.53 | 19.12 | 3.35 | 273 | 0.1859244 | 6.325885
|  | 1168 | 1.13 |  | 0.51 | 77.53 | 19.12 | 3.35 | 273 | 0.2710084 | 6.610384
|  | 1168 | 1.13 |  | 0.51 | 77.53 | 19.12 | 3.35 | 273 | 0.3613445 | 6.809094
|  | 1168 | 1.13 |  | 0.51 | 77.53 | 19.12 | 3.35 | 273 | 0.4611345 | 6.993382
|  | 1168 | 1.13 |  | 0.51 | 77.53 | 19.12 | 3.35 | 273 | 0.5693277 | 7.14898
|  | 1168 | 1.13 |  | 0.51 | 77.53 | 19.12 | 3.35 | 273 | 0.6523109 | 7.147794
|  | 1168 | 1.13 |  | 0.51 | 77.53 | 19.12 | 3.35 | 273 | 0.7542017 | 7.303481
|  | 1168 | 1.13 |  | 0.51 | 77.53 | 19.12 | 3.35 | 273 | 0.855042 | 7.344898
|  | 1168 | 1.13 |  | 0.51 | 77.53 | 19.12 | 3.35 | 273 | 0.9852941 | 7.457323