## Sheet1
GAC | GAS | BET | Vt | Vmeso | Vmic | %C | %O | %N | Temp(K) | Pessure | Adsorp(mmol/g)
G-BAG-G70-R | cyclopentane | 1339 | 0.536 | 0.16616 | 0.36984 |  |  |  | 303 | 0.00182369 | 2.476795
|  | 1339 | 0.536 | 0.16616 | 0.36984 |  |  |  | 303 | 0.007029075 | 3.448908
|  | 1339 | 0.536 | 0.16616 | 0.36984 |  |  |  | 303 | 0.02196658 | 4.37867
|  | 1339 | 0.536 | 0.16616 | 0.36984 |  |  |  | 303 | 0.04840359 | 4.733495
|  | 1339 | 0.536 | 0.16616 | 0.36984 |  |  |  | 303 | 0.1069523 | 4.935884
|  | 1339 | 0.536 | 0.16616 | 0.36984 |  |  |  | 303 | 0.2035039 | 5.112592
|  | 1339 | 0.536 | 0.16616 | 0.36984 |  |  |  | 303 | 0.301007 | 5.221664
|  | 1339 | 0.536 | 0.16616 | 0.36984 |  |  |  | 303 | 0.4433183 | 5.254275
|  | 1339 | 0.536 | 0.16616 | 0.36984 |  |  |  | 303 | 0.5846666 | 5.320709
|  | 1339 | 0.536 | 0.16616 | 0.36984 |  |  |  | 303 | 0.6850706 | 5.362127
|  | 1339 | 0.536 | 0.16616 | 0.36984 |  |  |  | 303 | 0.7796295 | 5.412049
|  | 1339 | 0.536 | 0.16616 | 0.36984 |  |  |  | 303 | 0.8809938 | 5.411192
A-BAG-SP |  | 1317 | 0.519 | 0.15051 | 0.36849 |  |  |  | 303 | 0.004006919 | 3.161513
|  | 1317 | 0.519 | 0.15051 | 0.36849 |  |  |  | 303 | 0.009122781 | 3.871566
|  | 1317 | 0.519 | 0.15051 | 0.36849 |  |  |  | 303 | 0.02972629 | 4.268708
|  | 1317 | 0.519 | 0.15051 | 0.36849 |  |  |  | 303 | 0.05317868 | 4.446034
|  | 1317 | 0.519 | 0.15051 | 0.36849 |  |  |  | 303 | 0.1019866 | 4.665413
|  | 1317 | 0.519 | 0.15051 | 0.36849 |  |  |  | 303 | 0.1800081 | 4.808464
|  | 1317 | 0.519 | 0.15051 | 0.36849 |  |  |  | 303 | 0.2911449 | 4.883606
|  | 1317 | 0.519 | 0.15051 | 0.36849 |  |  |  | 303 | 0.4763758 | 5.017297
|  | 1317 | 0.519 | 0.15051 | 0.36849 |  |  |  | 303 | 0.6713243 | 5.06637
|  | 1317 | 0.519 | 0.15051 | 0.36849 |  |  |  | 303 | 0.8672475 | 5.115435
Chem-A |  | 1566 | 0.718 | 0.3231 | 0.3949 |  |  |  | 303 | 0.006555464 | 2.062532
|  | 1567 | 0.718 | 0.3231 | 0.3949 |  |  |  | 303 | 0.01178973 | 3.11918
|  | 1568 | 0.718 | 0.3231 | 0.3949 |  |  |  | 303 | 0.01781382 | 3.634794
|  | 1569 | 0.718 | 0.3231 | 0.3949 |  |  |  | 303 | 0.02281706 | 4.015161
|  | 1570 | 0.718 | 0.3231 | 0.3949 |  |  |  | 303 | 0.03753509 | 4.302456
|  | 1571 | 0.718 | 0.3231 | 0.3949 |  |  |  | 303 | 0.05614308 | 4.564359
|  | 1572 | 0.718 | 0.3231 | 0.3949 |  |  |  | 303 | 0.08254831 | 4.826195
|  | 1573 | 0.718 | 0.3231 | 0.3949 |  |  |  | 303 | 0.1118371 | 4.969657
|  | 1574 | 0.718 | 0.3231 | 0.3949 |  |  |  | 303 | 0.1450187 | 5.09618
|  | 1575 | 0.718 | 0.3231 | 0.3949 |  |  |  | 303 | 0.1996572 | 5.264788
|  | 1576 | 0.718 | 0.3231 | 0.3949 |  |  |  | 303 | 0.2883885 | 5.373934
|  | 1577 | 0.718 | 0.3231 | 0.3949 |  |  |  | 303 | 0.3975846 | 5.474454
|  | 1578 | 0.718 | 0.3231 | 0.3949 |  |  |  | 303 | 0.4901914 | 5.515938
|  | 1579 | 0.718 | 0.3231 | 0.3949 |  |  |  | 303 | 0.5886489 | 5.565827
|  | 1580 | 0.718 | 0.3231 | 0.3949 |  |  |  | 303 | 0.6968618 | 5.640994
|  | 1581 | 0.718 | 0.3231 | 0.3949 |  |  |  | 303 | 0.8674583 | 5.732541
Chem-D |  | 878 | 0.466 | 0.26562 | 0.20038 |  |  |  | 303 | 0.006483268 | 1.851195
|  | 878 | 0.466 | 0.26562 | 0.20038 |  |  |  | 303 | 0.01931552 | 2.324484
|  | 878 | 0.466 | 0.26562 | 0.20038 |  |  |  | 303 | 0.04673295 | 2.696208
|  | 878 | 0.466 | 0.26562 | 0.20038 |  |  |  | 303 | 0.08578273 | 2.881855
|  | 878 | 0.466 | 0.26562 | 0.20038 |  |  |  | 303 | 0.1296885 | 3.01674
|  | 878 | 0.466 | 0.26562 | 0.20038 |  |  |  | 303 | 0.184327 | 3.185349
|  | 878 | 0.466 | 0.26562 | 0.20038 |  |  |  | 303 | 0.2769828 | 3.370544
|  | 878 | 0.466 | 0.26562 | 0.20038 |  |  |  | 303 | 0.3881802 | 3.62321
|  | 878 | 0.466 | 0.26562 | 0.20038 |  |  |  | 303 | 0.4847116 | 3.740743
|  | 878 | 0.466 | 0.26562 | 0.20038 |  |  |  | 303 | 0.5705218 | 3.858367
|  | 878 | 0.466 | 0.26562 | 0.20038 |  |  |  | 303 | 0.685589 | 4.026465
|  | 878 | 0.466 | 0.26562 | 0.20038 |  |  |  | 303 | 0.7655656 | 4.186406
|  | 878 | 0.466 | 0.26562 | 0.20038 |  |  |  | 303 | 0.843567 | 4.270282