## Sheet1
GAC | GAS | BET | Vt | Vmeso | Vmic | %C | %O | %N | Temp(K) | Pessure | Adsorp(mmol/g)
HPC800-0.5 | Propane | 3328 | 2.347 | 1.674 | 0.673 |  | 4.68 | 0.77 | 298 | 0.02366864 | 1.743363
|  | 3328 | 2.347 | 1.674 | 0.673 |  | 4.68 | 0.77 | 298 | 0.04635108 | 2.938716
|  | 3328 | 2.347 | 1.674 | 0.673 |  | 4.68 | 0.77 | 298 | 0.07692308 | 3.80179
|  | 3328 | 2.347 | 1.674 | 0.673 |  | 4.68 | 0.77 | 298 | 0.1291913 | 5.063081
|  | 3328 | 2.347 | 1.674 | 0.673 |  | 4.68 | 0.77 | 298 | 0.2386588 | 6.854858
|  | 3328 | 2.347 | 1.674 | 0.673 |  | 4.68 | 0.77 | 298 | 0.3303748 | 7.866383
|  | 3328 | 2.347 | 1.674 | 0.673 |  | 4.68 | 0.77 | 298 | 0.5285996 | 9.490612
|  | 3328 | 2.347 | 1.674 | 0.673 |  | 4.68 | 0.77 | 298 | 0.7357002 | 10.78255
|  | 3328 | 2.347 | 1.674 | 0.673 |  | 4.68 | 0.77 | 298 | 0.9309665 | 11.74253
|  | 3328 | 2.347 | 1.674 | 0.673 |  | 4.68 | 0.77 | 298 | 1.002959 | 12.13991
| Ethane | 3328 | 2.347 | 1.674 | 0.673 |  | 4.68 | 0.77 | 298 | 0.01972387 | 0.3650179
|  | 3328 | 2.347 | 1.674 | 0.673 |  | 4.68 | 0.77 | 298 | 0.0887574 | 1.210846
|  | 3328 | 2.347 | 1.674 | 0.673 |  | 4.68 | 0.77 | 298 | 0.1568047 | 1.94044
|  | 3328 | 2.347 | 1.674 | 0.673 |  | 4.68 | 0.77 | 298 | 0.2504931 | 2.686215
|  | 3328 | 2.347 | 1.674 | 0.673 |  | 4.68 | 0.77 | 298 | 0.4289941 | 3.862373
|  | 3328 | 2.347 | 1.674 | 0.673 |  | 4.68 | 0.77 | 298 | 0.6400394 | 4.954953
|  | 3328 | 2.347 | 1.674 | 0.673 |  | 4.68 | 0.77 | 298 | 0.8461538 | 5.964579
|  | 3328 | 2.347 | 1.674 | 0.673 |  | 4.68 | 0.77 | 298 | 0.9940828 | 6.79249
| Methane | 3328 | 2.347 | 1.674 | 0.673 |  | 4.68 | 0.77 | 298 | 0.06607495 | 0.1815672
|  | 3328 | 2.347 | 1.674 | 0.673 |  | 4.68 | 0.77 | 298 | 0.1459566 | 0.3130994
|  | 3328 | 2.347 | 1.674 | 0.673 |  | 4.68 | 0.77 | 298 | 0.2258383 | 0.4446316
|  | 3328 | 2.347 | 1.674 | 0.673 |  | 4.68 | 0.77 | 298 | 0.4191321 | 0.790176
|  | 3328 | 2.347 | 1.674 | 0.673 |  | 4.68 | 0.77 | 298 | 0.6163708 | 1.085833
|  | 3328 | 2.347 | 1.674 | 0.673 |  | 4.68 | 0.77 | 298 | 0.8175542 | 1.398031
|  | 3328 | 2.347 | 1.674 | 0.673 |  | 4.68 | 0.77 | 298 | 0.9980276 | 1.693967
HPC800-1.0 | Propane | 3131 | 2.202 | 1.565 | 0.637 |  | 5.63 | 1.72 | 298 | 0.01251258 | 1.194313
|  | 3131 | 2.202 | 1.565 | 0.637 |  | 5.63 | 1.72 | 298 | 0.03280761 | 2.104265
|  | 3131 | 2.202 | 1.565 | 0.637 |  | 5.63 | 1.72 | 298 | 0.05118116 | 2.78673
|  | 3131 | 2.202 | 1.565 | 0.637 |  | 5.63 | 1.72 | 298 | 0.08311307 | 3.725118
|  | 3131 | 2.202 | 1.565 | 0.637 |  | 5.63 | 1.72 | 298 | 0.1247592 | 4.478673
|  | 3131 | 2.202 | 1.565 | 0.637 |  | 5.63 | 1.72 | 298 | 0.1528528 | 4.905213
|  | 3131 | 2.202 | 1.565 | 0.637 |  | 5.63 | 1.72 | 298 | 0.2332618 | 6.085308
|  | 3131 | 2.202 | 1.565 | 0.637 |  | 5.63 | 1.72 | 298 | 0.3195133 | 6.981043
|  | 3131 | 2.202 | 1.565 | 0.637 |  | 5.63 | 1.72 | 298 | 0.4251681 | 7.819905
|  | 3131 | 2.202 | 1.565 | 0.637 |  | 5.63 | 1.72 | 298 | 0.6248799 | 8.985782
|  | 3131 | 2.202 | 1.565 | 0.637 |  | 5.63 | 1.72 | 298 | 0.8343094 | 9.924171
|  | 3131 | 2.202 | 1.565 | 0.637 |  | 5.63 | 1.72 | 298 | 0.9981636 | 10.72038
| Ethane | 3131 | 2.202 | 1.565 | 0.637 |  | 5.63 | 1.72 | 298 | 0.02131322 | 0.3127962
|  | 3131 | 2.202 | 1.565 | 0.637 |  | 5.63 | 1.72 | 298 | 0.07461812 | 0.8246445
|  | 3131 | 2.202 | 1.565 | 0.637 |  | 5.63 | 1.72 | 298 | 0.1279288 | 1.265403
|  | 3131 | 2.202 | 1.565 | 0.637 |  | 5.63 | 1.72 | 298 | 0.1599147 | 1.535545
|  | 3131 | 2.202 | 1.565 | 0.637 |  | 5.63 | 1.72 | 298 | 0.254914 | 2.203791
|  | 3131 | 2.202 | 1.565 | 0.637 |  | 5.63 | 1.72 | 298 | 0.4759586 | 3.440758
|  | 3131 | 2.202 | 1.565 | 0.637 |  | 5.63 | 1.72 | 298 | 0.6853857 | 4.407583
|  | 3131 | 2.202 | 1.565 | 0.637 |  | 5.63 | 1.72 | 298 | 0.8987007 | 5.274882
|  | 3131 | 2.202 | 1.565 | 0.637 |  | 5.63 | 1.72 | 298 | 0.9927565 | 5.616114
| Methane | 3131 | 2.202 | 1.565 | 0.637 |  | 5.63 | 1.72 | 298 | 0.07564436 | 0.1279621
|  | 3131 | 2.202 | 1.565 | 0.637 |  | 5.63 | 1.72 | 298 | 0.1493512 | 0.2274882
|  | 3131 | 2.202 | 1.565 | 0.637 |  | 5.63 | 1.72 | 298 | 0.2366404 | 0.2843602
|  | 3131 | 2.202 | 1.565 | 0.637 |  | 5.63 | 1.72 | 298 | 0.3404036 | 0.5260664
|  | 3131 | 2.202 | 1.565 | 0.637 |  | 5.63 | 1.72 | 298 | 0.5353416 | 0.7535545
|  | 3131 | 2.202 | 1.565 | 0.637 |  | 5.63 | 1.72 | 298 | 0.73998 | 0.9668246
|  | 3131 | 2.202 | 1.565 | 0.637 |  | 5.63 | 1.72 | 298 | 0.9329804 | 1.165877
|  | 3131 | 2.202 | 1.565 | 0.637 |  | 5.63 | 1.72 | 298 | 1.000868 | 1.265403
HPC800-1.5 | Propane | 2626 | 1.688 | 1.04 | 0.648 |  | 6.29 | 1.73 | 298 | 0.01289683 | 1.508043
|  | 2626 | 1.688 | 1.04 | 0.648 |  | 6.29 | 1.73 | 298 | 0.03869048 | 2.919571
|  | 2626 | 1.688 | 1.04 | 0.648 |  | 6.29 | 1.73 | 298 | 0.07440476 | 3.86059
|  | 2626 | 1.688 | 1.04 | 0.648 |  | 6.29 | 1.73 | 298 | 0.1200397 | 4.705094
|  | 2626 | 1.688 | 1.04 | 0.648 |  | 6.29 | 1.73 | 298 | 0.1547619 | 5.199732
|  | 2626 | 1.688 | 1.04 | 0.648 |  | 6.29 | 1.73 | 298 | 0.2390873 | 6.008043
|  | 2626 | 1.688 | 1.04 | 0.648 |  | 6.29 | 1.73 | 298 | 0.4365079 | 7.16622
|  | 2626 | 1.688 | 1.04 | 0.648 |  | 6.29 | 1.73 | 298 | 0.6666667 | 8.107239
|  | 2626 | 1.688 | 1.04 | 0.648 |  | 6.29 | 1.73 | 298 | 0.8700397 | 8.626005
|  | 2626 | 1.688 | 1.04 | 0.648 |  | 6.29 | 1.73 | 298 | 1.001984 | 9.072386
| Ethane | 2626 | 1.688 | 1.04 | 0.648 |  | 6.29 | 1.73 | 298 | 0.0218254 | 0.4343164
|  | 2626 | 1.688 | 1.04 | 0.648 |  | 6.29 | 1.73 | 298 | 0.06845238 | 1.025469
|  | 2626 | 1.688 | 1.04 | 0.648 |  | 6.29 | 1.73 | 298 | 0.1190476 | 1.544236
|  | 2626 | 1.688 | 1.04 | 0.648 |  | 6.29 | 1.73 | 298 | 0.156746 | 1.809651
|  | 2626 | 1.688 | 1.04 | 0.648 |  | 6.29 | 1.73 | 298 | 0.3253968 | 2.9437
|  | 2626 | 1.688 | 1.04 | 0.648 |  | 6.29 | 1.73 | 298 | 0.546627 | 3.993298
|  | 2626 | 1.688 | 1.04 | 0.648 |  | 6.29 | 1.73 | 298 | 0.7688492 | 4.946381
|  | 2626 | 1.688 | 1.04 | 0.648 |  | 6.29 | 1.73 | 298 | 0.8829365 | 5.296247
|  | 2626 | 1.688 | 1.04 | 0.648 |  | 6.29 | 1.73 | 298 | 0.985119 | 5.597855
| Methane | 2626 | 1.688 | 1.04 | 0.648 |  | 6.29 | 1.73 | 298 | 0.09027778 | 0.1568365
|  | 2626 | 1.688 | 1.04 | 0.648 |  | 6.29 | 1.73 | 298 | 0.1517857 | 0.2533512
|  | 2626 | 1.688 | 1.04 | 0.648 |  | 6.29 | 1.73 | 298 | 0.234127 | 0.3619303
|  | 2626 | 1.688 | 1.04 | 0.648 |  | 6.29 | 1.73 | 298 | 0.4265873 | 0.5911528
|  | 2626 | 1.688 | 1.04 | 0.648 |  | 6.29 | 1.73 | 298 | 0.6240079 | 0.8203753
|  | 2626 | 1.688 | 1.04 | 0.648 |  | 6.29 | 1.73 | 298 | 0.8184524 | 1.049598
|  | 2626 | 1.688 | 1.04 | 0.648 |  | 6.29 | 1.73 | 298 | 1.002976 | 1.242627
HPC800 | Propane | 3588 | 2.605 | 1.983 | 0.622 |  | 3.51 |  | 288 | 0.005070363 | 1.078379
|  | 3588 | 2.605 | 1.983 | 0.622 |  | 3.51 |  | 288 | 0.01601846 | 1.94122
|  | 3588 | 2.605 | 1.983 | 0.622 |  | 3.51 |  | 288 | 0.0289199 | 2.696266
|  | 3588 | 2.605 | 1.983 | 0.622 |  | 3.51 |  | 288 | 0.04777235 | 3.77491
|  | 3588 | 2.605 | 1.983 | 0.622 |  | 3.51 |  | 288 | 0.06955988 | 4.727805
|  | 3588 | 2.605 | 1.983 | 0.622 |  | 3.51 |  | 288 | 0.1041402 | 5.662958
|  | 3588 | 2.605 | 1.983 | 0.622 |  | 3.51 |  | 288 | 0.1613912 | 6.832151
|  | 3588 | 2.605 | 1.983 | 0.622 |  | 3.51 |  | 288 | 0.2373734 | 8.217342
|  | 3588 | 2.605 | 1.983 | 0.622 |  | 3.51 |  | 288 | 0.3251186 | 9.261281
|  | 3588 | 2.605 | 1.983 | 0.622 |  | 3.51 |  | 288 | 0.5093915 | 10.81016
|  | 3588 | 2.605 | 1.983 | 0.622 |  | 3.51 |  | 288 | 0.7142882 | 12.03593
|  | 3588 | 2.605 | 1.983 | 0.622 |  | 3.51 |  | 288 | 0.9122624 | 13.02793
|  | 3588 | 2.605 | 1.983 | 0.622 |  | 3.51 |  | 288 | 1.000908 | 13.47882
| Ehtane | 3588 | 2.605 | 1.983 | 0.622 |  | 3.51 |  | 288 | 0.01777217 | 0.4136522
|  | 3588 | 2.605 | 1.983 | 0.622 |  | 3.51 |  | 288 | 0.04638631 | 0.9173757
|  | 3588 | 2.605 | 1.983 | 0.622 |  | 3.51 |  | 288 | 0.09174793 | 1.529231
|  | 3588 | 2.605 | 1.983 | 0.622 |  | 3.51 |  | 288 | 0.1548337 | 2.19532
|  | 3588 | 2.605 | 1.983 | 0.622 |  | 3.51 |  | 288 | 0.2386065 | 2.987582
|  | 3588 | 2.605 | 1.983 | 0.622 |  | 3.51 |  | 288 | 0.4268164 | 4.536536
|  | 3588 | 2.605 | 1.983 | 0.622 |  | 3.51 |  | 288 | 0.6395519 | 5.510834
|  | 3588 | 2.605 | 1.983 | 0.622 |  | 3.51 |  | 288 | 0.7469266 | 6.159747
|  | 3588 | 2.605 | 1.983 | 0.622 |  | 3.51 |  | 288 | 0.8513283 | 6.664833
|  | 3588 | 2.605 | 1.983 | 0.622 |  | 3.51 |  | 288 | 0.9951432 | 7.476147
| Methane | 3588 | 2.605 | 1.983 | 0.622 |  | 3.51 |  | 288 | 0.1014085 | 0.2354377
|  | 3588 | 2.605 | 1.983 | 0.622 |  | 3.51 |  | 288 | 0.1506288 | 0.2902376
|  | 3588 | 2.605 | 1.983 | 0.622 |  | 3.51 |  | 288 | 0.2549851 | 0.4718306
|  | 3588 | 2.605 | 1.983 | 0.622 |  | 3.51 |  | 288 | 0.3485069 | 0.5993137
|  | 3588 | 2.605 | 1.983 | 0.622 |  | 3.51 |  | 288 | 0.4735249 | 0.7273628
|  | 3588 | 2.605 | 1.983 | 0.622 |  | 3.51 |  | 288 | 0.5670695 | 1.016592
|  | 3588 | 2.605 | 1.983 | 0.622 |  | 3.51 |  | 288 | 0.6871562 | 1.072666
|  | 3588 | 2.605 | 1.983 | 0.622 |  | 3.51 |  | 288 | 0.7934759 | 1.21835
|  | 3588 | 2.605 | 1.983 | 0.622 |  | 3.51 |  | 288 | 0.9027483 | 1.364088
|  | 3588 | 2.605 | 1.983 | 0.622 |  | 3.51 |  | 288 | 1.000212 | 1.527586
| Propane | 3588 | 2.605 | 1.983 | 0.622 |  | 3.51 |  | 298 | 0.01188761 | 0.9090307
|  | 3588 | 2.605 | 1.983 | 0.622 |  | 3.51 |  | 298 | 0.01885506 | 1.63339
|  | 3588 | 2.605 | 1.983 | 0.622 |  | 3.51 |  | 298 | 0.03363409 | 2.258452
|  | 3588 | 2.605 | 1.983 | 0.622 |  | 3.51 |  | 298 | 0.04742308 | 2.812494
|  | 3588 | 2.605 | 1.983 | 0.622 |  | 3.51 |  | 298 | 0.06415907 | 3.437584
|  | 3588 | 2.605 | 1.983 | 0.622 |  | 3.51 |  | 298 | 0.09754073 | 4.133916
|  | 3588 | 2.605 | 1.983 | 0.622 |  | 3.51 |  | 298 | 0.1220767 | 4.588702
|  | 3588 | 2.605 | 1.983 | 0.622 |  | 3.51 |  | 298 | 0.15547 | 5.35604
|  | 3588 | 2.605 | 1.983 | 0.622 |  | 3.51 |  | 298 | 0.2329525 | 6.479034
|  | 3588 | 2.605 | 1.983 | 0.622 |  | 3.51 |  | 298 | 0.3270506 | 7.488654
|  | 3588 | 2.605 | 1.983 | 0.622 |  | 3.51 |  | 298 | 0.4123031 | 8.256729
|  | 3588 | 2.605 | 1.983 | 0.622 |  | 3.51 |  | 298 | 0.5171065 | 8.911472
|  | 3588 | 2.605 | 1.983 | 0.622 |  | 3.51 |  | 298 | 0.7354734 | 9.937058
|  | 3588 | 2.605 | 1.983 | 0.622 |  | 3.51 |  | 298 | 0.9234658 | 10.70659
|  | 3588 | 2.605 | 1.983 | 0.622 |  | 3.51 |  | 298 | 1.00083 | 11.10532
| Ethane | 3588 | 2.605 | 1.983 | 0.622 |  | 3.51 |  | 298 | 0.01375656 | 0.3694123
|  | 3588 | 2.605 | 1.983 | 0.622 |  | 3.51 |  | 298 | 0.06667763 | 0.8814064
|  | 3588 | 2.605 | 1.983 | 0.622 |  | 3.51 |  | 298 | 0.1156894 | 1.421747
|  | 3588 | 2.605 | 1.983 | 0.622 |  | 3.51 |  | 298 | 0.1558857 | 1.905158
|  | 3588 | 2.605 | 1.983 | 0.622 |  | 3.51 |  | 298 | 0.2391766 | 2.644803
|  | 3588 | 2.605 | 1.983 | 0.622 |  | 3.51 |  | 298 | 0.4174491 | 3.811832
|  | 3588 | 2.605 | 1.983 | 0.622 |  | 3.51 |  | 298 | 0.6358275 | 4.908424
|  | 3588 | 2.605 | 1.983 | 0.622 |  | 3.51 |  | 298 | 0.8424341 | 5.820234
|  | 3588 | 2.605 | 1.983 | 0.622 |  | 3.51 |  | 298 | 0.9932352 | 6.532434
| Methane | 3588 | 2.605 | 1.983 | 0.622 |  | 3.51 |  | 298 | 0.09200915 | 0.2143105
|  | 3588 | 2.605 | 1.983 | 0.622 |  | 3.51 |  | 298 | 0.14877 | 0.2719213
|  | 3588 | 2.605 | 1.983 | 0.622 |  | 3.51 |  | 298 | 0.2417345 | 0.3300463
|  | 3588 | 2.605 | 1.983 | 0.622 |  | 3.51 |  | 298 | 0.4472538 | 0.574385
|  | 3588 | 2.605 | 1.983 | 0.622 |  | 3.51 |  | 298 | 0.6625509 | 0.776259
|  | 3588 | 2.605 | 1.983 | 0.622 |  | 3.51 |  | 298 | 0.8631662 | 0.9495222
|  | 3588 | 2.605 | 1.983 | 0.622 |  | 3.51 |  | 298 | 0.9982214 | 1.107653
HPC800-0.5 | Propane | 3328 | 2.347 | 1.674 | 0.673 |  | 4.68 | 0.77 | 288 | 0.02127686 | 2.238049
|  | 3328 | 2.347 | 1.674 | 0.673 |  | 4.68 | 0.77 | 288 | 0.07375203 | 4.642809
|  | 3328 | 2.347 | 1.674 | 0.673 |  | 4.68 | 0.77 | 288 | 0.1261907 | 6.503636
|  | 3328 | 2.347 | 1.674 | 0.673 |  | 4.68 | 0.77 | 288 | 0.2460688 | 8.886066
|  | 3328 | 2.347 | 1.674 | 0.673 |  | 4.68 | 0.77 | 288 | 0.4192499 | 11.01633
|  | 3328 | 2.347 | 1.674 | 0.673 |  | 4.68 | 0.77 | 288 | 0.6276058 | 12.60193
|  | 3328 | 2.347 | 1.674 | 0.673 |  | 4.68 | 0.77 | 288 | 0.831922 | 13.95749
|  | 3328 | 2.347 | 1.674 | 0.673 |  | 4.68 | 0.77 | 288 | 1.000008 | 15.12552
| Ethane | 3328 | 2.347 | 1.674 | 0.673 |  | 4.68 | 0.77 | 288 | 0.01915675 | 0.6272143
|  | 3328 | 2.347 | 1.674 | 0.673 |  | 4.68 | 0.77 | 288 | 0.07660878 | 2.236891
|  | 3328 | 2.347 | 1.674 | 0.673 |  | 4.68 | 0.77 | 288 | 0.1410638 | 3.260647
|  | 3328 | 2.347 | 1.674 | 0.673 |  | 4.68 | 0.77 | 288 | 0.3102263 | 5.474681
|  | 3328 | 2.347 | 1.674 | 0.673 |  | 4.68 | 0.77 | 288 | 0.5105493 | 7.290574
|  | 3328 | 2.347 | 1.674 | 0.673 |  | 4.68 | 0.77 | 288 | 0.7219092 | 8.666906
|  | 3328 | 2.347 | 1.674 | 0.673 |  | 4.68 | 0.77 | 288 | 0.9252097 | 9.876042
|  | 3328 | 2.347 | 1.674 | 0.673 |  | 4.68 | 0.77 | 288 | 1.004724 | 10.43923
| Methane | 3328 | 2.347 | 1.674 | 0.673 |  | 4.68 | 0.77 | 288 | 0.06540489 | 0.1869162
|  | 3328 | 2.347 | 1.674 | 0.673 |  | 4.68 | 0.77 | 288 | 0.1398697 | 0.4573249
|  | 3328 | 2.347 | 1.674 | 0.673 |  | 4.68 | 0.77 | 288 | 0.2263929 | 0.5182763
|  | 3328 | 2.347 | 1.674 | 0.673 |  | 4.68 | 0.77 | 288 | 0.4095347 | 1.16298
|  | 3328 | 2.347 | 1.674 | 0.673 |  | 4.68 | 0.77 | 288 | 0.6067372 | 1.451742
|  | 3328 | 2.347 | 1.674 | 0.673 |  | 4.68 | 0.77 | 288 | 0.7878543 | 1.908204
|  | 3328 | 2.347 | 1.674 | 0.673 |  | 4.68 | 0.77 | 288 | 0.9890823 | 2.217802
HPC800-1 | Propane | 3131 | 2.202 | 1.565 | 0.637 |  | 5.63 | 1.72 | 288 | 0.01337154 | 2.639435
|  | 3131 | 2.202 | 1.565 | 0.637 |  | 5.63 | 1.72 | 288 | 0.03438395 | 4.335183
|  | 3131 | 2.202 | 1.565 | 0.637 |  | 5.63 | 1.72 | 288 | 0.05348615 | 5.506553
|  | 3131 | 2.202 | 1.565 | 0.637 |  | 5.63 | 1.72 | 288 | 0.1298949 | 7.308138
|  | 3131 | 2.202 | 1.565 | 0.637 |  | 5.63 | 1.72 | 288 | 0.2473734 | 9.145397
|  | 3131 | 2.202 | 1.565 | 0.637 |  | 5.63 | 1.72 | 288 | 0.4422159 | 10.9141
|  | 3131 | 2.202 | 1.565 | 0.637 |  | 5.63 | 1.72 | 288 | 0.6418338 | 12.28088
|  | 3131 | 2.202 | 1.565 | 0.637 |  | 5.63 | 1.72 | 288 | 0.82617 | 13.36775
|  | 3131 | 2.202 | 1.565 | 0.637 |  | 5.63 | 1.72 | 288 | 0.9961796 | 14.3495
| Ethane | 3131 | 2.202 | 1.565 | 0.637 |  | 5.63 | 1.72 | 288 | 0.02578797 | 1.556006
|  | 3131 | 2.202 | 1.565 | 0.637 |  | 5.63 | 1.72 | 288 | 0.07640879 | 2.290973
|  | 3131 | 2.202 | 1.565 | 0.637 |  | 5.63 | 1.72 | 288 | 0.1384909 | 2.956228
|  | 3131 | 2.202 | 1.565 | 0.637 |  | 5.63 | 1.72 | 288 | 0.2359121 | 3.901751
|  | 3131 | 2.202 | 1.565 | 0.637 |  | 5.63 | 1.72 | 288 | 0.4403056 | 5.390967
|  | 3131 | 2.202 | 1.565 | 0.637 |  | 5.63 | 1.72 | 288 | 0.6427889 | 6.652933
|  | 3131 | 2.202 | 1.565 | 0.637 |  | 5.63 | 1.72 | 288 | 0.8615091 | 7.792835
|  | 3131 | 2.202 | 1.565 | 0.637 |  | 5.63 | 1.72 | 288 | 1.070678 | 9.089875
| Methane | 3131 | 2.202 | 1.565 | 0.637 |  | 5.63 | 1.72 | 288 | 0.1021968 | 0.1066551
|  | 3131 | 2.202 | 1.565 | 0.637 |  | 5.63 | 1.72 | 288 | 0.1499522 | 0.3172276
|  | 3131 | 2.202 | 1.565 | 0.637 |  | 5.63 | 1.72 | 288 | 0.2387775 | 0.4061709
|  | 3131 | 2.202 | 1.565 | 0.637 |  | 5.63 | 1.72 | 288 | 0.3314231 | 0.6699625
|  | 3131 | 2.202 | 1.565 | 0.637 |  | 5.63 | 1.72 | 288 | 0.5234002 | 1.075315
|  | 3131 | 2.202 | 1.565 | 0.637 |  | 5.63 | 1.72 | 288 | 0.722063 | 1.393394
|  | 3131 | 2.202 | 1.565 | 0.637 |  | 5.63 | 1.72 | 288 | 0.9073543 | 1.728718
|  | 3131 | 2.202 | 1.565 | 0.637 |  | 5.63 | 1.72 | 288 | 0.9961796 | 1.870096