## Sheet1
GAC | GAS | BET | Vt | Vmeso | Vmic | %C | %O | %N | Temp(K) | Pessure | Adsorp(mmol/g)
BDH-activatedcarbon | Methane | 1220 | 0.534 | 0.055 | 0.479 |  |  |  | 303 | 0.5796569 | 0.3900344
|  | 1220 | 0.534 | 0.055 | 0.479 |  |  |  | 303 | 0.8017574 | 0.4914089
|  | 1220 | 0.534 | 0.055 | 0.479 |  |  |  | 303 | 1.043995 | 0.6099656
|  | 1220 | 0.534 | 0.055 | 0.479 |  |  |  | 303 | 1.392422 | 0.7491409
|  | 1220 | 0.534 | 0.055 | 0.479 |  |  |  | 303 | 1.715789 | 0.8505155
|  | 1220 | 0.534 | 0.055 | 0.479 |  |  |  | 303 | 2.145403 | 0.9639175
|  | 1220 | 0.534 | 0.055 | 0.479 |  |  |  | 303 | 3.085957 | 1.14433
|  | 1220 | 0.534 | 0.055 | 0.479 |  |  |  | 303 | 3.520948 | 1.21134
|  | 1220 | 0.534 | 0.055 | 0.479 |  |  |  | 303 | 3.966088 | 1.274914
|  | 1220 | 0.534 | 0.055 | 0.479 |  |  |  | 303 | 4.370792 | 1.328179
|  | 1220 | 0.534 | 0.055 | 0.479 |  |  |  | 303 | 4.679374 | 1.369416
|  | 1220 | 0.534 | 0.055 | 0.479 |  |  |  | 313 | 0.605217 | 0.3539519
|  | 1220 | 0.534 | 0.055 | 0.479 |  |  |  | 313 | 0.7870199 | 0.4243986
|  | 1220 | 0.534 | 0.055 | 0.479 |  |  |  | 313 | 1.054771 | 0.5137457
|  | 1220 | 0.534 | 0.055 | 0.479 |  |  |  | 313 | 1.196079 | 0.5824742
|  | 1220 | 0.534 | 0.055 | 0.479 |  |  |  | 313 | 1.423301 | 0.6752577
|  | 1220 | 0.534 | 0.055 | 0.479 |  |  |  | 313 | 1.797451 | 0.7542955
|  | 1220 | 0.534 | 0.055 | 0.479 |  |  |  | 313 | 2.389079 | 0.8694158
|  | 1220 | 0.534 | 0.055 | 0.479 |  |  |  | 313 | 2.844044 | 0.9776632
|  | 1220 | 0.534 | 0.055 | 0.479 |  |  |  | 313 | 3.354857 | 1.063574
|  | 1220 | 0.534 | 0.055 | 0.479 |  |  |  | 313 | 3.840399 | 1.142612
|  | 1220 | 0.534 | 0.055 | 0.479 |  |  |  | 313 | 4.401949 | 1.213058
|  | 1220 | 0.534 | 0.055 | 0.479 |  |  |  | 323 | 0.4392304 | 0.1907216
|  | 1220 | 0.534 | 0.055 | 0.479 |  |  |  | 323 | 0.6816535 | 0.2817869
|  | 1220 | 0.534 | 0.055 | 0.479 |  |  |  | 323 | 0.9393826 | 0.3556701
|  | 1220 | 0.534 | 0.055 | 0.479 |  |  |  | 323 | 1.293082 | 0.4639175
|  | 1220 | 0.534 | 0.055 | 0.479 |  |  |  | 323 | 1.737921 | 0.5721649
|  | 1220 | 0.534 | 0.055 | 0.479 |  |  |  | 323 | 2.051265 | 0.6580756
|  | 1220 | 0.534 | 0.055 | 0.479 |  |  |  | 323 | 2.496382 | 0.7250859
|  | 1220 | 0.534 | 0.055 | 0.479 |  |  |  | 323 | 3.123511 | 0.8316151
|  | 1220 | 0.534 | 0.055 | 0.479 |  |  |  | 323 | 3.573587 | 0.9140893
|  | 1220 | 0.534 | 0.055 | 0.479 |  |  |  | 323 | 4.008717 | 0.9604811
|  | 1220 | 0.534 | 0.055 | 0.479 |  |  |  | 323 | 4.423594 | 1.006873
|  | 1220 | 0.534 | 0.055 | 0.479 |  |  |  | 323 | 4.60578 | 1.020619
|  | 1220 | 0.534 | 0.055 | 0.479 |  |  |  | 333 | 0.1968768 | 0.08934708
|  | 1220 | 0.534 | 0.055 | 0.479 |  |  |  | 333 | 0.6820595 | 0.2216495
|  | 1220 | 0.534 | 0.055 | 0.479 |  |  |  | 333 | 1.096588 | 0.3195876
|  | 1220 | 0.534 | 0.055 | 0.479 |  |  |  | 333 | 1.414938 | 0.4140893
|  | 1220 | 0.534 | 0.055 | 0.479 |  |  |  | 333 | 1.713266 | 0.4742268
|  | 1220 | 0.534 | 0.055 | 0.479 |  |  |  | 333 | 2.224101 | 0.556701
|  | 1220 | 0.534 | 0.055 | 0.479 |  |  |  | 333 | 2.780402 | 0.6546392
|  | 1220 | 0.534 | 0.055 | 0.479 |  |  |  | 333 | 3.205359 | 0.7079038
|  | 1220 | 0.534 | 0.055 | 0.479 |  |  |  | 333 | 3.635228 | 0.7835052
|  | 1220 | 0.534 | 0.055 | 0.479 |  |  |  | 333 | 4.060243 | 0.8281787
|  | 1220 | 0.534 | 0.055 | 0.479 |  |  |  | 333 | 4.68772 | 0.8831615
| Ethane | 1220 | 0.534 | 0.055 | 0.479 |  |  |  | 313 | 0.04273504 | 0.4931673
|  | 1220 | 0.534 | 0.055 | 0.479 |  |  |  | 313 | 0.1623932 | 0.9495671
|  | 1220 | 0.534 | 0.055 | 0.479 |  |  |  | 313 | 0.4401709 | 1.413958
|  | 1220 | 0.534 | 0.055 | 0.479 |  |  |  | 313 | 0.6837607 | 1.833547
|  | 1220 | 0.534 | 0.055 | 0.479 |  |  |  | 313 | 0.9871795 | 2.057422
|  | 1220 | 0.534 | 0.055 | 0.479 |  |  |  | 313 | 1.337607 | 2.28125
|  | 1220 | 0.534 | 0.055 | 0.479 |  |  |  | 313 | 1.739316 | 2.394971
|  | 1220 | 0.534 | 0.055 | 0.479 |  |  |  | 313 | 2.307692 | 2.565588
|  | 1220 | 0.534 | 0.055 | 0.479 |  |  |  | 313 | 2.91453 | 2.740241
|  | 1220 | 0.534 | 0.055 | 0.479 |  |  |  | 313 | 3.641026 | 2.784338
|  | 1220 | 0.534 | 0.055 | 0.479 |  |  |  | 323 | 0.1452991 | 0.4849106
|  | 1220 | 0.534 | 0.055 | 0.479 |  |  |  | 323 | 0.3333333 | 0.9167842
|  | 1220 | 0.534 | 0.055 | 0.479 |  |  |  | 323 | 0.5 | 1.311995
|  | 1220 | 0.534 | 0.055 | 0.479 |  |  |  | 323 | 0.6538462 | 1.470805
|  | 1220 | 0.534 | 0.055 | 0.479 |  |  |  | 323 | 0.9102564 | 1.764022
|  | 1220 | 0.534 | 0.055 | 0.479 |  |  |  | 323 | 1.239316 | 1.955263
|  | 1220 | 0.534 | 0.055 | 0.479 |  |  |  | 323 | 1.521368 | 2.105791
|  | 1220 | 0.534 | 0.055 | 0.479 |  |  |  | 323 | 1.833333 | 2.231832
|  | 1220 | 0.534 | 0.055 | 0.479 |  |  |  | 323 | 2.149573 | 2.32526
|  | 1220 | 0.534 | 0.055 | 0.479 |  |  |  | 323 | 2.393162 | 2.369848
|  | 1220 | 0.534 | 0.055 | 0.479 |  |  |  | 323 | 2.747863 | 2.455085
|  | 1220 | 0.534 | 0.055 | 0.479 |  |  |  | 323 | 3.149573 | 2.560654
|  | 1220 | 0.534 | 0.055 | 0.479 |  |  |  | 323 | 3.688034 | 2.61717
|  | 1220 | 0.534 | 0.055 | 0.479 |  |  |  | 323 | 4.081197 | 2.665682
|  | 1220 | 0.534 | 0.055 | 0.479 |  |  |  | 323 | 4.576923 | 2.69371
|  | 1220 | 0.534 | 0.055 | 0.479 |  |  |  | 333 | 0.2264957 | 0.4848279
|  | 1220 | 0.534 | 0.055 | 0.479 |  |  |  | 333 | 0.4358974 | 0.8147776
|  | 1220 | 0.534 | 0.055 | 0.479 |  |  |  | 333 | 0.5555556 | 1.059221
|  | 1220 | 0.534 | 0.055 | 0.479 |  |  |  | 333 | 0.8589744 | 1.35239
|  | 1220 | 0.534 | 0.055 | 0.479 |  |  |  | 333 | 1.179487 | 1.617009
|  | 1220 | 0.534 | 0.055 | 0.479 |  |  |  | 333 | 1.440171 | 1.779787
|  | 1220 | 0.534 | 0.055 | 0.479 |  |  |  | 333 | 1.760684 | 1.962884
|  | 1220 | 0.534 | 0.055 | 0.479 |  |  |  | 333 | 2.175214 | 2.113277
|  | 1220 | 0.534 | 0.055 | 0.479 |  |  |  | 333 | 2.598291 | 2.218824
|  | 1220 | 0.534 | 0.055 | 0.479 |  |  |  | 333 | 3.076923 | 2.316162
|  | 1220 | 0.534 | 0.055 | 0.479 |  |  |  | 333 | 3.576923 | 2.393099
|  | 1220 | 0.534 | 0.055 | 0.479 |  |  |  | 333 | 3.871795 | 2.433559
|  | 1220 | 0.534 | 0.055 | 0.479 |  |  |  | 333 | 4.589744 | 2.48174
|  | 1220 | 0.534 | 0.055 | 0.479 |  |  |  | 333 | 4.299145 | 2.445352