## Sheet1
GAC | GAS | BET | Vt | Vmeso | Vmic | %C | %O | %N | Temp(K) | Pessure | Adsorp(mmol/g)
MC-S-Ag-3 | Propylene | 1193 | 0.58 | 0.15 | 0.43 |  |  |  | 298 | 0.01632075 | 1.204634
|  | 1193 | 0.58 | 0.15 | 0.43 |  |  |  | 298 | 0.06205269 | 2.36942
|  | 1193 | 0.58 | 0.15 | 0.43 |  |  |  | 298 | 0.1124527 | 3.050683
|  | 1193 | 0.58 | 0.15 | 0.43 |  |  |  | 298 | 0.1590107 | 3.438713
|  | 1193 | 0.58 | 0.15 | 0.43 |  |  |  | 298 | 0.2197873 | 3.731524
|  | 1193 | 0.58 | 0.15 | 0.43 |  |  |  | 298 | 0.2558848 | 3.976962
|  | 1193 | 0.58 | 0.15 | 0.43 |  |  |  | 298 | 0.3137984 | 4.166757
|  | 1193 | 0.58 | 0.15 | 0.43 |  |  |  | 298 | 0.368864 | 4.348646
|  | 1193 | 0.58 | 0.15 | 0.43 |  |  |  | 298 | 0.413479 | 4.451353
|  | 1193 | 0.58 | 0.15 | 0.43 |  |  |  | 298 | 0.4542972 | 4.546162
|  | 1193 | 0.58 | 0.15 | 0.43 |  |  |  | 298 | 0.563462 | 4.798983
|  | 1193 | 0.58 | 0.15 | 0.43 |  |  |  | 298 | 0.6735681 | 5.004242
|  | 1193 | 0.58 | 0.15 | 0.43 |  |  |  | 298 | 0.7675327 | 5.146212
|  | 1193 | 0.58 | 0.15 | 0.43 |  |  |  | 298 | 0.8643378504 | 5.248531
|  | 1193 | 0.58 | 0.15 | 0.43 |  |  |  | 298 | 1.010506 | 5.477299
| Propane | 1193 | 0.58 | 0.15 | 0.43 |  |  |  | 298 | 0.01342012 | 0.8638369
|  | 1193 | 0.58 | 0.15 | 0.43 |  |  |  | 298 | 0.05249214 | 1.917708
|  | 1193 | 0.58 | 0.15 | 0.43 |  |  |  | 298 | 0.1123725 | 2.543419
|  | 1193 | 0.58 | 0.15 | 0.43 |  |  |  | 298 | 0.166523 | 2.939317
|  | 1193 | 0.58 | 0.15 | 0.43 |  |  |  | 298 | 0.2064073 | 3.129246
|  | 1193 | 0.58 | 0.15 | 0.43 |  |  |  | 298 | 0.2643322 | 3.390374
|  | 1193 | 0.58 | 0.15 | 0.43 |  |  |  | 298 | 0.296619 | 3.540728
|  | 1193 | 0.58 | 0.15 | 0.43 |  |  |  | 298 | 0.400094 | 3.81737
|  | 1193 | 0.58 | 0.15 | 0.43 |  |  |  | 298 | 0.5149585 | 4.10978
|  | 1193 | 0.58 | 0.15 | 0.43 |  |  |  | 298 | 0.6136677 | 4.251714
|  | 1193 | 0.58 | 0.15 | 0.43 |  |  |  | 298 | 0.7209296 | 4.472846
|  | 1193 | 0.58 | 0.15 | 0.43 |  |  |  | 298 | 0.8670868 | 4.63028
|  | 1193 | 0.58 | 0.15 | 0.43 |  |  |  | 298 | 1.018934 | 4.763894
| Ethylene | 1193 | 0.58 | 0.15 | 0.43 |  |  |  | 298 | 0.01239474 | 0.380357
|  | 1193 | 0.58 | 0.15 | 0.43 |  |  |  | 298 | 0.05612106 | 0.8635195
|  | 1193 | 0.58 | 0.15 | 0.43 |  |  |  | 298 | 0.1074123 | 1.180179
|  | 1193 | 0.58 | 0.15 | 0.43 |  |  |  | 298 | 0.1634444 | 1.473026
|  | 1193 | 0.58 | 0.15 | 0.43 |  |  |  | 298 | 0.2071193 | 1.631222
|  | 1193 | 0.58 | 0.15 | 0.43 |  |  |  | 298 | 0.3106094 | 2.002976
|  | 1193 | 0.58 | 0.15 | 0.43 |  |  |  | 298 | 0.4093349 | 2.247949
|  | 1193 | 0.58 | 0.15 | 0.43 |  |  |  | 298 | 0.5118523 | 2.469116
|  | 1193 | 0.58 | 0.15 | 0.43 |  |  |  | 298 | 0.6153248 | 2.729906
|  | 1193 | 0.58 | 0.15 | 0.43 |  |  |  | 298 | 0.716887 | 2.911449
|  | 1193 | 0.58 | 0.15 | 0.43 |  |  |  | 298 | 0.8649571 | 3.163982
|  | 1193 | 0.58 | 0.15 | 0.43 |  |  |  | 298 | 0.9636675 | 3.313843
|  | 1193 | 0.58 | 0.15 | 0.43 |  |  |  | 298 | 1.013974 | 3.400655
| Ethane | 1193 | 0.58 | 0.15 | 0.43 |  |  |  | 298 | 0.01994967 | 0.1504462
|  | 1193 | 0.58 | 0.15 | 0.43 |  |  |  | 298 | 0.06079918 | 0.4434055
|  | 1193 | 0.58 | 0.15 | 0.43 |  |  |  | 298 | 0.1139782 | 0.6966431
|  | 1193 | 0.58 | 0.15 | 0.43 |  |  |  | 298 | 0.1624052 | 0.9023598
|  | 1193 | 0.58 | 0.15 | 0.43 |  |  |  | 298 | 0.2582853 | 1.15528
|  | 1193 | 0.58 | 0.15 | 0.43 |  |  |  | 298 | 0.3608152 | 1.455707
|  | 1193 | 0.58 | 0.15 | 0.43 |  |  |  | 298 | 0.4566826 | 1.629367
|  | 1193 | 0.58 | 0.15 | 0.43 |  |  |  | 298 | 0.5629944 | 1.84258
|  | 1193 | 0.58 | 0.15 | 0.43 |  |  |  | 298 | 0.6626638 | 2.055842
|  | 1193 | 0.58 | 0.15 | 0.43 |  |  |  | 298 | 0.75853 | 2.221576
|  | 1193 | 0.58 | 0.15 | 0.43 |  |  |  | 298 | 0.8619875 | 2.387254
|  | 1193 | 0.58 | 0.15 | 0.43 |  |  |  | 298 | 1.00816 | 2.6398