## Sheet1
GAC | GAS | BET | Vt | Vmeso | Vmic | %C | %O | %N | Temp(K) | Pessure | Adsorp(mmol/g)
Norit-GAC | Ethane | 1300 | 0.622 | [5 empty] | 298 | 0.01338906 | 0.5117647
|  | 1300 | 0.622 | [5 empty] | 298 | 0.02865271 | 0.8558824
|  | 1300 | 0.622 | [5 empty] | 298 | 0.05912128 | 1.173529
|  | 1300 | 0.622 | [5 empty] | 298 | 0.09053204 | 1.438235
|  | 1300 | 0.622 | [5 empty] | 298 | 0.1181489 | 1.755882
|  | 1300 | 0.622 | [5 empty] | 298 | 0.1771374 | 2.091176
|  | 1300 | 0.622 | [5 empty] | 298 | 0.2294733 | 2.435294
|  | 1300 | 0.622 | [5 empty] | 298 | 0.2922584 | 2.735294
|  | 1300 | 0.622 | [5 empty] | 298 | 0.3645381 | 2.964706
|  | 1300 | 0.622 | [5 empty] | 298 | 0.4624972 | 3.282353
|  | 1300 | 0.622 | [5 empty] | 298 | 0.5661555 | 3.573529
|  | 1300 | 0.622 | [5 empty] | 298 | 0.6831148 | 3.820588
|  | 1300 | 0.622 | [5 empty] | 298 | 0.8257409 | 4.076471
|  | 1300 | 0.622 | [5 empty] | 298 | 0.9255787 | 4.252941
|  | 1300 | 0.622 | [5 empty] | 298 | 0.9797696 | 4.305882
| Propane | 1300 | 0.622 | [5 empty] | 298 | 0.01066736 | 1.332353
|  | 1300 | 0.622 | [5 empty] | 298 | 0.0231352 | 2.029412
|  | 1300 | 0.622 | [5 empty] | 298 | 0.02701717 | 2.532353
|  | 1300 | 0.622 | [5 empty] | 298 | 0.05942463 | 3.088235
|  | 1300 | 0.622 | [5 empty] | 298 | 0.08040287 | 3.502941
|  | 1300 | 0.622 | [5 empty] | 298 | 0.1070468 | 3.679412
|  | 1300 | 0.622 | [5 empty] | 298 | 0.1413107 | 3.952941
|  | 1300 | 0.622 | [5 empty] | 298 | 0.2069601 | 4.332353
|  | 1300 | 0.622 | [5 empty] | 298 | 0.2887497 | 4.588235
|  | 1300 | 0.622 | [5 empty] | 298 | 0.3809956 | 4.844118
|  | 1300 | 0.622 | [5 empty] | 298 | 0.4599153 | 4.985294
|  | 1300 | 0.622 | [5 empty] | 298 | 0.5664099 | 5.179412
|  | 1300 | 0.622 | [5 empty] | 298 | 0.672892 | 5.294118
|  | 1300 | 0.622 | [5 empty] | 298 | 0.7708161 | 5.391176
|  | 1300 | 0.622 | [5 empty] | 298 | 0.8773009 | 5.523529
|  | 1300 | 0.622 | [5 empty] | 298 | 0.978067 | 5.558824