## Sheet1
GAC | GAS | BET | Vt | Vmeso | Vmic | %C | %O | %N | Temp(K) | Pessure | Adsorp(mmol/g)
ANPC_1-800 | Methane | 2836 | 1.35 | 0.827 | 0.523 | 92.19 | 5.88 | 1.93 | 298 | 0.07714865 | 0.1081857
|  | 2836 | 1.35 | 0.827 | 0.523 | 92.19 | 5.88 | 1.93 | 298 | 0.1467786 | 0.3079762
|  | 2836 | 1.35 | 0.827 | 0.523 | 92.19 | 5.88 | 1.93 | 298 | 0.2568578 | 0.4778118
|  | 2836 | 1.35 | 0.827 | 0.523 | 92.19 | 5.88 | 1.93 | 298 | 0.3471767 | 0.5861989
|  | 2836 | 1.35 | 0.827 | 0.523 | 92.19 | 5.88 | 1.93 | 298 | 0.4600829 | 0.8172241969
|  | 2836 | 1.35 | 0.827 | 0.523 | 92.19 | 5.88 | 1.93 | 298 | 0.5560462 | 0.9256975
|  | 2836 | 1.35 | 0.827 | 0.523 | 92.19 | 5.88 | 1.93 | 298 | 0.6595379 | 1.064859
|  | 2836 | 1.35 | 0.827 | 0.523 | 92.19 | 5.88 | 1.93 | 298 | 0.7573851 | 1.203935
|  | 2836 | 1.35 | 0.827 | 0.523 | 92.19 | 5.88 | 1.93 | 298 | 0.8665199 | 1.327896
|  | 2836 | 1.35 | 0.827 | 0.523 | 92.19 | 5.88 | 1.93 | 298 | 1.00388 | 1.498148
| Ethylene | 2836 | 1.35 | 0.827 | 0.523 | 92.19 | 5.88 | 1.93 | 298 | 0.02356631 | 0.6118252
|  | 2836 | 1.35 | 0.827 | 0.523 | 92.19 | 5.88 | 1.93 | 298 | 0.06405266 | 1.055756
|  | 2836 | 1.35 | 0.827 | 0.523 | 92.19 | 5.88 | 1.93 | 298 | 0.1139595 | 1.667984
|  | 2836 | 1.35 | 0.827 | 0.523 | 92.19 | 5.88 | 1.93 | 298 | 0.170442 | 2.158019
|  | 2836 | 1.35 | 0.827 | 0.523 | 92.19 | 5.88 | 1.93 | 298 | 0.2297406 | 2.571665
|  | 2836 | 1.35 | 0.827 | 0.523 | 92.19 | 5.88 | 1.93 | 298 | 0.296558 | 2.893705
|  | 2836 | 1.35 | 0.827 | 0.523 | 92.19 | 5.88 | 1.93 | 298 | 0.3709132 | 3.368727
|  | 2836 | 1.35 | 0.827 | 0.523 | 92.19 | 5.88 | 1.93 | 298 | 0.4499697 | 3.813248
|  | 2836 | 1.35 | 0.827 | 0.523 | 92.19 | 5.88 | 1.93 | 298 | 0.5356113 | 4.257869
|  | 2836 | 1.35 | 0.827 | 0.523 | 92.19 | 5.88 | 1.93 | 298 | 0.5939465 | 4.381054
|  | 2836 | 1.35 | 0.827 | 0.523 | 92.19 | 5.88 | 1.93 | 298 | 0.6889894 | 4.749386
|  | 2836 | 1.35 | 0.827 | 0.523 | 92.19 | 5.88 | 1.93 | 298 | 0.7849732 | 5.117732
|  | 2836 | 1.35 | 0.827 | 0.523 | 92.19 | 5.88 | 1.93 | 298 | 0.8753065 | 5.409559
|  | 2836 | 1.35 | 0.827 | 0.523 | 92.19 | 5.88 | 1.93 | 298 | 1.003274 | 5.763107
| Ethane | 2836 | 1.35 | 0.827 | 0.523 | 92.19 | 5.88 | 1.93 | 298 | 0.01132237 | 0.4281986
|  | 2836 | 1.35 | 0.827 | 0.523 | 92.19 | 5.88 | 1.93 | 298 | 0.04524156 | 1.101329
|  | 2836 | 1.35 | 0.827 | 0.523 | 92.19 | 5.88 | 1.93 | 298 | 0.08857049 | 1.805176
|  | 2836 | 1.35 | 0.827 | 0.523 | 92.19 | 5.88 | 1.93 | 298 | 0.1460021 | 2.402232
|  | 2836 | 1.35 | 0.827 | 0.523 | 92.19 | 5.88 | 1.93 | 298 | 0.2137877 | 3.07588
|  | 2836 | 1.35 | 0.827 | 0.523 | 92.19 | 5.88 | 1.93 | 298 | 0.2938005 | 3.719141
|  | 2836 | 1.35 | 0.827 | 0.523 | 92.19 | 5.88 | 1.93 | 298 | 0.3916873 | 4.362675
|  | 2836 | 1.35 | 0.827 | 0.523 | 92.19 | 5.88 | 1.93 | 298 | 0.4886237 | 4.883903
|  | 2836 | 1.35 | 0.827 | 0.523 | 92.19 | 5.88 | 1.93 | 298 | 0.5912033 | 5.389929
|  | 2836 | 1.35 | 0.827 | 0.523 | 92.19 | 5.88 | 1.93 | 298 | 0.6966004 | 5.834852
|  | 2836 | 1.35 | 0.827 | 0.523 | 92.19 | 5.88 | 1.93 | 298 | 0.7972854 | 6.172697
|  | 2836 | 1.35 | 0.827 | 0.523 | 92.19 | 5.88 | 1.93 | 298 | 0.8904481 | 6.556287
|  | 2836 | 1.35 | 0.827 | 0.523 | 92.19 | 5.88 | 1.93 | 298 | 1.00054 | 6.894276
| Propylene | 2836 | 1.35 | 0.827 | 0.523 | 92.19 | 5.88 | 1.93 | 298 | 0.03128633 | 3.088376
|  | 2836 | 1.35 | 0.827 | 0.523 | 92.19 | 5.88 | 1.93 | 298 | 0.08407294 | 4.434406
|  | 2836 | 1.35 | 0.827 | 0.523 | 92.19 | 5.88 | 1.93 | 298 | 0.1500262 | 5.734777
|  | 2836 | 1.35 | 0.827 | 0.523 | 92.19 | 5.88 | 1.93 | 298 | 0.2178215 | 6.530718
|  | 2836 | 1.35 | 0.827 | 0.523 | 92.19 | 5.88 | 1.93 | 298 | 0.2950193 | 7.265656
|  | 2836 | 1.35 | 0.827 | 0.523 | 92.19 | 5.88 | 1.93 | 298 | 0.3656079 | 7.694761
|  | 2836 | 1.35 | 0.827 | 0.523 | 92.19 | 5.88 | 1.93 | 298 | 0.4973695 | 8.44582
|  | 2836 | 1.35 | 0.827 | 0.523 | 92.19 | 5.88 | 1.93 | 298 | 0.6008863 | 8.906001
|  | 2836 | 1.35 | 0.827 | 0.523 | 92.19 | 5.88 | 1.93 | 298 | 0.6959209 | 9.167326
|  | 2836 | 1.35 | 0.827 | 0.523 | 92.19 | 5.88 | 1.93 | 298 | 0.7881345 | 9.443895
|  | 2836 | 1.35 | 0.827 | 0.523 | 92.19 | 5.88 | 1.93 | 298 | 0.8850494 | 9.689963
|  | 2836 | 1.35 | 0.827 | 0.523 | 92.19 | 5.88 | 1.93 | 298 | 1.006427 | 9.982264
| Propane | 2836 | 1.35 | 0.827 | 0.523 | 92.19 | 5.88 | 1.93 | 298 | 0.04635966 | 3.363766
|  | 2836 | 1.35 | 0.827 | 0.523 | 92.19 | 5.88 | 1.93 | 298 | 0.07938125 | 4.587201
|  | 2836 | 1.35 | 0.827 | 0.523 | 92.19 | 5.88 | 1.93 | 298 | 0.1142555 | 5.443785
|  | 2836 | 1.35 | 0.827 | 0.523 | 92.19 | 5.88 | 1.93 | 298 | 0.1425064 | 5.811096
|  | 2836 | 1.35 | 0.827 | 0.523 | 92.19 | 5.88 | 1.93 | 298 | 0.1773519 | 6.3008
|  | 2836 | 1.35 | 0.827 | 0.523 | 92.19 | 5.88 | 1.93 | 298 | 0.2300738 | 6.821351
|  | 2836 | 1.35 | 0.827 | 0.523 | 92.19 | 5.88 | 1.93 | 298 | 0.2837292 | 7.250197
|  | 2836 | 1.35 | 0.827 | 0.523 | 92.19 | 5.88 | 1.93 | 298 | 0.353382 | 7.740434
|  | 2836 | 1.35 | 0.827 | 0.523 | 92.19 | 5.88 | 1.93 | 298 | 0.4220832 | 8.093076
|  | 2836 | 1.35 | 0.827 | 0.523 | 92.19 | 5.88 | 1.93 | 298 | 0.4973623 | 8.3541
|  | 2836 | 1.35 | 0.827 | 0.523 | 92.19 | 5.88 | 1.93 | 298 | 0.5905227 | 8.707116
|  | 2836 | 1.35 | 0.827 | 0.523 | 92.19 | 5.88 | 1.93 | 298 | 0.6930879 | 9.029703
|  | 2836 | 1.35 | 0.827 | 0.523 | 92.19 | 5.88 | 1.93 | 298 | 0.7975287 | 9.275886
|  | 2836 | 1.35 | 0.827 | 0.523 | 92.19 | 5.88 | 1.93 | 298 | 0.8972646 | 9.50671
|  | 2836 | 1.35 | 0.827 | 0.523 | 92.19 | 5.88 | 1.93 | 298 | 1.005468 | 9.75295
ANPC-2-700 | Methane | 2729 | 1.5 | 1.3 | 0.2 | 85.16 | 9.52 | 5.32 | 298 | 0.08416245 | 0.1308643
|  | 2729 | 1.5 | 1.3 | 0.2 | 85.16 | 9.52 | 5.32 | 298 | 0.1762966 | 0.2474377
|  | 2729 | 1.5 | 1.3 | 0.2 | 85.16 | 9.52 | 5.32 | 298 | 0.2524937 | 0.4069987
|  | 2729 | 1.5 | 1.3 | 0.2 | 85.16 | 9.52 | 5.32 | 298 | 0.3587934 | 0.4805589
|  | 2729 | 1.5 | 1.3 | 0.2 | 85.16 | 9.52 | 5.32 | 298 | 0.4589055 | 0.6404645
|  | 2729 | 1.5 | 1.3 | 0.2 | 85.16 | 9.52 | 5.32 | 298 | 0.5607743 | 0.699555
|  | 2729 | 1.5 | 1.3 | 0.2 | 85.16 | 9.52 | 5.32 | 298 | 0.6954262 | 0.8311466
|  | 2729 | 1.5 | 1.3 | 0.2 | 85.16 | 9.52 | 5.32 | 298 | 0.7999628 | 0.9623044
|  | 2729 | 1.5 | 1.3 | 0.2 | 85.16 | 9.52 | 5.32 | 298 | 0.9018422 | 1.093424
|  | 2729 | 1.5 | 1.3 | 0.2 | 85.16 | 9.52 | 5.32 | 298 | 0.9975065 | 1.123614
| ethylene | 2729 | 1.5 | 1.3 | 0.2 | 85.16 | 9.52 | 5.32 | 298 | 0.04970147 | 0.6921926
|  | 2729 | 1.5 | 1.3 | 0.2 | 85.16 | 9.52 | 5.32 | 298 | 0.1126806 | 1.312548
|  | 2729 | 1.5 | 1.3 | 0.2 | 85.16 | 9.52 | 5.32 | 298 | 0.1898209 | 1.861078
|  | 2729 | 1.5 | 1.3 | 0.2 | 85.16 | 9.52 | 5.32 | 298 | 0.2802409 | 2.366582
|  | 2729 | 1.5 | 1.3 | 0.2 | 85.16 | 9.52 | 5.32 | 298 | 0.3874858 | 2.843517
|  | 2729 | 1.5 | 1.3 | 0.2 | 85.16 | 9.52 | 5.32 | 298 | 0.4894014 | 3.219535
|  | 2729 | 1.5 | 1.3 | 0.2 | 85.16 | 9.52 | 5.32 | 298 | 0.5939678 | 3.552374
|  | 2729 | 1.5 | 1.3 | 0.2 | 85.16 | 9.52 | 5.32 | 298 | 0.6958791 | 3.899581
|  | 2729 | 1.5 | 1.3 | 0.2 | 85.16 | 9.52 | 5.32 | 298 | 0.7906981 | 4.203467
|  | 2729 | 1.5 | 1.3 | 0.2 | 85.16 | 9.52 | 5.32 | 298 | 0.8961375 | 4.449884
|  | 2729 | 1.5 | 1.3 | 0.2 | 85.16 | 9.52 | 5.32 | 298 | 0.9971482 | 4.696237
| Ethane | 2729 | 1.5 | 1.3 | 0.2 | 85.16 | 9.52 | 5.32 | 298 | 0.0239852 | 0.4901415
|  | 2729 | 1.5 | 1.3 | 0.2 | 85.16 | 9.52 | 5.32 | 298 | 0.08254621 | 1.182462
|  | 2729 | 1.5 | 1.3 | 0.2 | 85.16 | 9.52 | 5.32 | 298 | 0.1463962 | 1.701989
|  | 2729 | 1.5 | 1.3 | 0.2 | 85.16 | 9.52 | 5.32 | 298 | 0.2173257 | 2.178401
|  | 2729 | 1.5 | 1.3 | 0.2 | 85.16 | 9.52 | 5.32 | 298 | 0.3121702 | 2.655157
|  | 2729 | 1.5 | 1.3 | 0.2 | 85.16 | 9.52 | 5.32 | 298 | 0.3892828 | 3.016412
|  | 2729 | 1.5 | 1.3 | 0.2 | 85.16 | 9.52 | 5.32 | 298 | 0.4814595 | 3.421101
|  | 2729 | 1.5 | 1.3 | 0.2 | 85.16 | 9.52 | 5.32 | 298 | 0.5638739 | 3.695998
|  | 2729 | 1.5 | 1.3 | 0.2 | 85.16 | 9.52 | 5.32 | 298 | 0.6542684 | 4.028633
|  | 2729 | 1.5 | 1.3 | 0.2 | 85.16 | 9.52 | 5.32 | 298 | 0.7384543 | 4.303555
|  | 2729 | 1.5 | 1.3 | 0.2 | 85.16 | 9.52 | 5.32 | 298 | 0.8217459 | 4.520842
|  | 2729 | 1.5 | 1.3 | 0.2 | 85.16 | 9.52 | 5.32 | 298 | 0.905046 | 4.795751
|  | 2729 | 1.5 | 1.3 | 0.2 | 85.16 | 9.52 | 5.32 | 298 | 0.9679464 | 4.883092
|  | 2729 | 1.5 | 1.3 | 0.2 | 85.16 | 9.52 | 5.32 | 298 | 1.001609 | 4.912388
| Propylene | 2729 | 1.5 | 1.3 | 0.2 | 85.16 | 9.52 | 5.32 | 298 | 0.01531705 | 1.772129
|  | 2729 | 1.5 | 1.3 | 0.2 | 85.16 | 9.52 | 5.32 | 298 | 0.04828939 | 3.126746
|  | 2729 | 1.5 | 1.3 | 0.2 | 85.16 | 9.52 | 5.32 | 298 | 0.08298855 | 4.178867
|  | 2729 | 1.5 | 1.3 | 0.2 | 85.16 | 9.52 | 5.32 | 298 | 0.1460123 | 5.101743
|  | 2729 | 1.5 | 1.3 | 0.2 | 85.16 | 9.52 | 5.32 | 298 | 0.2205379 | 5.938351
|  | 2729 | 1.5 | 1.3 | 0.2 | 85.16 | 9.52 | 5.32 | 298 | 0.2914738 | 6.45798
|  | 2729 | 1.5 | 1.3 | 0.2 | 85.16 | 9.52 | 5.32 | 298 | 0.3606254 | 6.891149
|  | 2729 | 1.5 | 1.3 | 0.2 | 85.16 | 9.52 | 5.32 | 298 | 0.4350851 | 7.281178
|  | 2729 | 1.5 | 1.3 | 0.2 | 85.16 | 9.52 | 5.32 | 298 | 0.5254882 | 7.671436
|  | 2729 | 1.5 | 1.3 | 0.2 | 85.16 | 9.52 | 5.32 | 298 | 0.6105619 | 7.960776
|  | 2729 | 1.5 | 1.3 | 0.2 | 85.16 | 9.52 | 5.32 | 298 | 0.7089345 | 8.336743
|  | 2729 | 1.5 | 1.3 | 0.2 | 85.16 | 9.52 | 5.32 | 298 | 0.795784 | 8.654921
|  | 2729 | 1.5 | 1.3 | 0.2 | 85.16 | 9.52 | 5.32 | 298 | 0.8852779 | 8.886703
|  | 2729 | 1.5 | 1.3 | 0.2 | 85.16 | 9.52 | 5.32 | 298 | 1.000458 | 9.118854
| Propane | 2729 | 1.5 | 1.3 | 0.2 | 85.16 | 9.52 | 5.32 | 298 | 0.01439941 | 1.55603
|  | 2729 | 1.5 | 1.3 | 0.2 | 85.16 | 9.52 | 5.32 | 298 | 0.04737388 | 2.925052
|  | 2729 | 1.5 | 1.3 | 0.2 | 85.16 | 9.52 | 5.32 | 298 | 0.08827536 | 3.991668
|  | 2729 | 1.5 | 1.3 | 0.2 | 85.16 | 9.52 | 5.32 | 298 | 0.1229107 | 4.611615
|  | 2729 | 1.5 | 1.3 | 0.2 | 85.16 | 9.52 | 5.32 | 298 | 0.1779266 | 5.289478
|  | 2729 | 1.5 | 1.3 | 0.2 | 85.16 | 9.52 | 5.32 | 298 | 0.2542004 | 5.967648
|  | 2729 | 1.5 | 1.3 | 0.2 | 85.16 | 9.52 | 5.32 | 298 | 0.3269035 | 6.458491
|  | 2729 | 1.5 | 1.3 | 0.2 | 85.16 | 9.52 | 5.32 | 298 | 0.4120027 | 6.920701
|  | 2729 | 1.5 | 1.3 | 0.2 | 85.16 | 9.52 | 5.32 | 298 | 0.525452 | 7.426537
|  | 2729 | 1.5 | 1.3 | 0.2 | 85.16 | 9.52 | 5.32 | 298 | 0.6300227 | 7.788188
|  | 2729 | 1.5 | 1.3 | 0.2 | 85.16 | 9.52 | 5.32 | 298 | 0.7319383 | 8.164206
|  | 2729 | 1.5 | 1.3 | 0.2 | 85.16 | 9.52 | 5.32 | 298 | 0.8285245 | 8.439307
|  | 2729 | 1.5 | 1.3 | 0.2 | 85.16 | 9.52 | 5.32 | 298 | 0.9206714 | 8.642315
|  | 2729 | 1.5 | 1.3 | 0.2 | 85.16 | 9.52 | 5.32 | 298 | 1.00042 | 8.85955
ANPC-2-800 | Methane | 3177 | 2.18 | 2.14 | 0.04 | 94.94 | 3.63 | 1.42 | 298 | 0.08099641 | 0.1430274
|  | 3177 | 2.18 | 2.14 | 0.04 | 94.94 | 3.63 | 1.42 | 298 | 0.1672703 | 0.2288439
|  | 3177 | 2.18 | 2.14 | 0.04 | 94.94 | 3.63 | 1.42 | 298 | 0.2535432 | 0.3003576
|  | 3177 | 2.18 | 2.14 | 0.04 | 94.94 | 3.63 | 1.42 | 298 | 0.3556674 | 0.4576877
|  | 3177 | 2.18 | 2.14 | 0.04 | 94.94 | 3.63 | 1.42 | 298 | 0.4525089 | 0.6007151
|  | 3177 | 2.18 | 2.14 | 0.04 | 94.94 | 3.63 | 1.42 | 298 | 0.5546278 | 0.6865316
|  | 3177 | 2.18 | 2.14 | 0.04 | 94.94 | 3.63 | 1.42 | 298 | 0.6356169 | 0.7294398
|  | 3177 | 2.18 | 2.14 | 0.04 | 94.94 | 3.63 | 1.42 | 298 | 0.712214 | 0.9010727
|  | 3177 | 2.18 | 2.14 | 0.04 | 94.94 | 3.63 | 1.42 | 298 | 0.8046478 | 0.9582837
|  | 3177 | 2.18 | 2.14 | 0.04 | 94.94 | 3.63 | 1.42 | 298 | 0.8724357 | 1.0441
|  | 3177 | 2.18 | 2.14 | 0.04 | 94.94 | 3.63 | 1.42 | 298 | 1.000088 | 1.20143
| Ethylene | 3177 | 2.18 | 2.14 | 0.04 | 94.94 | 3.63 | 1.42 | 298 | 0.02731286 | 0.3289631
|  | 3177 | 2.18 | 2.14 | 0.04 | 94.94 | 3.63 | 1.42 | 298 | 0.08016964 | 0.8724672
|  | 3177 | 2.18 | 2.14 | 0.04 | 94.94 | 3.63 | 1.42 | 298 | 0.1286082 | 1.187128
|  | 3177 | 2.18 | 2.14 | 0.04 | 94.94 | 3.63 | 1.42 | 298 | 0.1823316 | 1.544696
|  | 3177 | 2.18 | 2.14 | 0.04 | 94.94 | 3.63 | 1.42 | 298 | 0.2483842 | 1.973778
|  | 3177 | 2.18 | 2.14 | 0.04 | 94.94 | 3.63 | 1.42 | 298 | 0.3170693 | 2.288439
|  | 3177 | 2.18 | 2.14 | 0.04 | 94.94 | 3.63 | 1.42 | 298 | 0.3787152 | 2.646007
|  | 3177 | 2.18 | 2.14 | 0.04 | 94.94 | 3.63 | 1.42 | 298 | 0.4588481 | 3.017878
|  | 3177 | 2.18 | 2.14 | 0.04 | 94.94 | 3.63 | 1.42 | 298 | 0.5565867 | 3.38975
|  | 3177 | 2.18 | 2.14 | 0.04 | 94.94 | 3.63 | 1.42 | 298 | 0.6314306 | 3.661502
|  | 3177 | 2.18 | 2.14 | 0.04 | 94.94 | 3.63 | 1.42 | 298 | 0.6939484 | 3.904648
|  | 3177 | 2.18 | 2.14 | 0.04 | 94.94 | 3.63 | 1.42 | 298 | 0.7679089 | 4.133492
|  | 3177 | 2.18 | 2.14 | 0.04 | 94.94 | 3.63 | 1.42 | 298 | 0.8409911 | 4.390942
|  | 3177 | 2.18 | 2.14 | 0.04 | 94.94 | 3.63 | 1.42 | 298 | 0.9264057 | 4.762813
|  | 3177 | 2.18 | 2.14 | 0.04 | 94.94 | 3.63 | 1.42 | 298 | 0.9994806 | 4.920143
| Ethane | 3177 | 2.18 | 2.14 | 0.04 | 94.94 | 3.63 | 1.42 | 298 | 0.04054332 | 0.6865316
|  | 3177 | 2.18 | 2.14 | 0.04 | 94.94 | 3.63 | 1.42 | 298 | 0.08195118 | 1.158522
|  | 3177 | 2.18 | 2.14 | 0.04 | 94.94 | 3.63 | 1.42 | 298 | 0.1453692 | 1.673421
|  | 3177 | 2.18 | 2.14 | 0.04 | 94.94 | 3.63 | 1.42 | 298 | 0.2123126 | 2.24553
|  | 3177 | 2.18 | 2.14 | 0.04 | 94.94 | 3.63 | 1.42 | 298 | 0.2722022 | 2.66031
|  | 3177 | 2.18 | 2.14 | 0.04 | 94.94 | 3.63 | 1.42 | 298 | 0.344422 | 3.160906
|  | 3177 | 2.18 | 2.14 | 0.04 | 94.94 | 3.63 | 1.42 | 298 | 0.4148718 | 3.532777
|  | 3177 | 2.18 | 2.14 | 0.04 | 94.94 | 3.63 | 1.42 | 298 | 0.4967768 | 4.061979
|  | 3177 | 2.18 | 2.14 | 0.04 | 94.94 | 3.63 | 1.42 | 298 | 0.5460863 | 4.247914
|  | 3177 | 2.18 | 2.14 | 0.04 | 94.94 | 3.63 | 1.42 | 298 | 0.6147755 | 4.619785
|  | 3177 | 2.18 | 2.14 | 0.04 | 94.94 | 3.63 | 1.42 | 298 | 0.6808197 | 4.934446
|  | 3177 | 2.18 | 2.14 | 0.04 | 94.94 | 3.63 | 1.42 | 298 | 0.7653498 | 5.249106
|  | 3177 | 2.18 | 2.14 | 0.04 | 94.94 | 3.63 | 1.42 | 298 | 0.8173106 | 5.578069
|  | 3177 | 2.18 | 2.14 | 0.04 | 94.94 | 3.63 | 1.42 | 298 | 0.8763021 | 5.749702
|  | 3177 | 2.18 | 2.14 | 0.04 | 94.94 | 3.63 | 1.42 | 298 | 0.930016 | 5.978546
|  | 3177 | 2.18 | 2.14 | 0.04 | 94.94 | 3.63 | 1.42 | 298 | 1.00046 | 6.264601
| propylene | 3177 | 2.18 | 2.14 | 0.04 | 94.94 | 3.63 | 1.42 | 298 | 0.02920458 | 2.116806
|  | 3177 | 2.18 | 2.14 | 0.04 | 94.94 | 3.63 | 1.42 | 298 | 0.05568333 | 3.075089
|  | 3177 | 2.18 | 2.14 | 0.04 | 94.94 | 3.63 | 1.42 | 298 | 0.08833139 | 4.133492
|  | 3177 | 2.18 | 2.14 | 0.04 | 94.94 | 3.63 | 1.42 | 298 | 0.1280039 | 4.948749
|  | 3177 | 2.18 | 2.14 | 0.04 | 94.94 | 3.63 | 1.42 | 298 | 0.1509237 | 5.392133
|  | 3177 | 2.18 | 2.14 | 0.04 | 94.94 | 3.63 | 1.42 | 298 | 0.1826537 | 5.935638
|  | 3177 | 2.18 | 2.14 | 0.04 | 94.94 | 3.63 | 1.42 | 298 | 0.2267161 | 6.593564
|  | 3177 | 2.18 | 2.14 | 0.04 | 94.94 | 3.63 | 1.42 | 298 | 0.2804552 | 7.165673
|  | 3177 | 2.18 | 2.14 | 0.04 | 94.94 | 3.63 | 1.42 | 298 | 0.3447588 | 7.752086
|  | 3177 | 2.18 | 2.14 | 0.04 | 94.94 | 3.63 | 1.42 | 298 | 0.3852801 | 8.13826
|  | 3177 | 2.18 | 2.14 | 0.04 | 94.94 | 3.63 | 1.42 | 298 | 0.4601429 | 8.667461
|  | 3177 | 2.18 | 2.14 | 0.04 | 94.94 | 3.63 | 1.42 | 298 | 0.5464503 | 9.210965
|  | 3177 | 2.18 | 2.14 | 0.04 | 94.94 | 3.63 | 1.42 | 298 | 0.6230726 | 9.725864
|  | 3177 | 2.18 | 2.14 | 0.04 | 94.94 | 3.63 | 1.42 | 298 | 0.6811922 | 10.01192
|  | 3177 | 2.18 | 2.14 | 0.04 | 94.94 | 3.63 | 1.42 | 298 | 0.7604459 | 10.39809
|  | 3177 | 2.18 | 2.14 | 0.04 | 94.94 | 3.63 | 1.42 | 298 | 0.8335344 | 10.74136
|  | 3177 | 2.18 | 2.14 | 0.04 | 94.94 | 3.63 | 1.42 | 298 | 0.9004484 | 10.91299
|  | 3177 | 2.18 | 2.14 | 0.04 | 94.94 | 3.63 | 1.42 | 298 | 1.000828 | 11.28486
| Propane | 3177 | 2.18 | 2.14 | 0.04 | 94.94 | 3.63 | 1.42 | 298 | 0.01419048 | 1.444577
|  | 3177 | 2.18 | 2.14 | 0.04 | 94.94 | 3.63 | 1.42 | 298 | 0.0248231 | 2.388558
|  | 3177 | 2.18 | 2.14 | 0.04 | 94.94 | 3.63 | 1.42 | 298 | 0.05393535 | 3.246722
|  | 3177 | 2.18 | 2.14 | 0.04 | 94.94 | 3.63 | 1.42 | 298 | 0.08130173 | 4.305125
|  | 3177 | 2.18 | 2.14 | 0.04 | 94.94 | 3.63 | 1.42 | 298 | 0.1324347 | 5.349225
|  | 3177 | 2.18 | 2.14 | 0.04 | 94.94 | 3.63 | 1.42 | 298 | 0.1465412 | 5.649583
|  | 3177 | 2.18 | 2.14 | 0.04 | 94.94 | 3.63 | 1.42 | 298 | 0.2011848 | 6.550656
|  | 3177 | 2.18 | 2.14 | 0.04 | 94.94 | 3.63 | 1.42 | 298 | 0.2487609 | 7.108462
|  | 3177 | 2.18 | 2.14 | 0.04 | 94.94 | 3.63 | 1.42 | 298 | 0.3060254 | 7.737783
|  | 3177 | 2.18 | 2.14 | 0.04 | 94.94 | 3.63 | 1.42 | 298 | 0.3897056 | 8.467223
|  | 3177 | 2.18 | 2.14 | 0.04 | 94.94 | 3.63 | 1.42 | 298 | 0.4636902 | 9.02503
|  | 3177 | 2.18 | 2.14 | 0.04 | 94.94 | 3.63 | 1.42 | 298 | 0.5350256 | 9.468415
|  | 3177 | 2.18 | 2.14 | 0.04 | 94.94 | 3.63 | 1.42 | 298 | 0.6010792 | 9.9118
|  | 3177 | 2.18 | 2.14 | 0.04 | 94.94 | 3.63 | 1.42 | 298 | 0.6644773 | 10.15495
|  | 3177 | 2.18 | 2.14 | 0.04 | 94.94 | 3.63 | 1.42 | 298 | 0.7287673 | 10.55542
|  | 3177 | 2.18 | 2.14 | 0.04 | 94.94 | 3.63 | 1.42 | 298 | 0.7868826 | 10.78427
|  | 3177 | 2.18 | 2.14 | 0.04 | 94.94 | 3.63 | 1.42 | 298 | 0.832672 | 10.98451
|  | 3177 | 2.18 | 2.14 | 0.04 | 94.94 | 3.63 | 1.42 | 298 | 0.9127934 | 11.19905
|  | 3177 | 2.18 | 2.14 | 0.04 | 94.94 | 3.63 | 1.42 | 298 | 1.000846 | 11.52801
ANPC-1-600 | Methane | 1473 | 0.637 | 0.173 | 0.464 | 82.47 | 10.26 | 7.27 | 298 | 0.05539499 | 0.1127146
|  | 1473 | 0.637 | 0.173 | 0.464 | 82.47 | 10.26 | 7.27 | 298 | 0.1314197 | 0.2250874
|  | 1473 | 0.637 | 0.173 | 0.464 | 82.47 | 10.26 | 7.27 | 298 | 0.2193942 | 0.3722365
|  | 1473 | 0.637 | 0.173 | 0.464 | 82.47 | 10.26 | 7.27 | 298 | 0.3203996 | 0.527904
|  | 1473 | 0.637 | 0.173 | 0.464 | 82.47 | 10.26 | 7.27 | 298 | 0.4235654 | 0.6223093
|  | 1473 | 0.637 | 0.173 | 0.464 | 82.47 | 10.26 | 7.27 | 298 | 0.5234755 | 0.7255179
|  | 1473 | 0.637 | 0.173 | 0.464 | 82.47 | 10.26 | 7.27 | 298 | 0.630986 | 0.8285935
|  | 1473 | 0.637 | 0.173 | 0.464 | 82.47 | 10.26 | 7.27 | 298 | 0.7222162 | 0.9669393
|  | 1473 | 0.637 | 0.173 | 0.464 | 82.47 | 10.26 | 7.27 | 298 | 0.8058303 | 1.017955
|  | 1473 | 0.637 | 0.173 | 0.464 | 82.47 | 10.26 | 7.27 | 298 | 0.8927063 | 1.095152
|  | 1473 | 0.637 | 0.173 | 0.464 | 82.47 | 10.26 | 7.27 | 298 | 0.998039 | 1.163281
| Ethane | 1473 | 0.637 | 0.173 | 0.464 | 82.47 | 10.26 | 7.27 | 298 | 0.01960881 | 0.3582386
|  | 1473 | 0.637 | 0.173 | 0.464 | 82.47 | 10.26 | 7.27 | 298 | 0.04141131 | 0.8389068
|  | 1473 | 0.637 | 0.173 | 0.464 | 82.47 | 10.26 | 7.27 | 298 | 0.08491029 | 1.214239
|  | 1473 | 0.637 | 0.173 | 0.464 | 82.47 | 10.26 | 7.27 | 298 | 0.1164705 | 1.616019
|  | 1473 | 0.637 | 0.173 | 0.464 | 82.47 | 10.26 | 7.27 | 298 | 0.1871011 | 1.920906
|  | 1473 | 0.637 | 0.173 | 0.464 | 82.47 | 10.26 | 7.27 | 298 | 0.2544871 | 2.295821
|  | 1473 | 0.637 | 0.173 | 0.464 | 82.47 | 10.26 | 7.27 | 298 | 0.3359486 | 2.45183
|  | 1473 | 0.637 | 0.173 | 0.464 | 82.47 | 10.26 | 7.27 | 298 | 0.4185322 | 2.808986
|  | 1473 | 0.637 | 0.173 | 0.464 | 82.47 | 10.26 | 7.27 | 298 | 0.5293269 | 3.060692
|  | 1473 | 0.637 | 0.173 | 0.464 | 82.47 | 10.26 | 7.27 | 298 | 0.6216477 | 3.225258
|  | 1473 | 0.637 | 0.173 | 0.464 | 82.47 | 10.26 | 7.27 | 298 | 0.7335124 | 3.389482
|  | 1473 | 0.637 | 0.173 | 0.464 | 82.47 | 10.26 | 7.27 | 298 | 0.8106276 | 3.528075
|  | 1473 | 0.637 | 0.173 | 0.464 | 82.47 | 10.26 | 7.27 | 298 | 0.9061994 | 3.657599
|  | 1473 | 0.637 | 0.173 | 0.464 | 82.47 | 10.26 | 7.27 | 298 | 1.003941 | 3.778338
| Propylene | 1473 | 0.637 | 0.173 | 0.464 | 82.47 | 10.26 | 7.27 | 298 | 0.05260934 | 2.719177
|  | 1473 | 0.637 | 0.173 | 0.464 | 82.47 | 10.26 | 7.27 | 298 | 0.09615105 | 3.330661
|  | 1473 | 0.637 | 0.173 | 0.464 | 82.47 | 10.26 | 7.27 | 298 | 0.1363927 | 3.70605
|  | 1473 | 0.637 | 0.173 | 0.464 | 82.47 | 10.26 | 7.27 | 298 | 0.2233305 | 4.124354
|  | 1473 | 0.637 | 0.173 | 0.464 | 82.47 | 10.26 | 7.27 | 298 | 0.3232707 | 4.393743
|  | 1473 | 0.637 | 0.173 | 0.464 | 82.47 | 10.26 | 7.27 | 298 | 0.4427532 | 4.654044
|  | 1473 | 0.637 | 0.173 | 0.464 | 82.47 | 10.26 | 7.27 | 298 | 0.547019 | 4.827147
|  | 1473 | 0.637 | 0.173 | 0.464 | 82.47 | 10.26 | 7.27 | 298 | 0.678426 | 4.982283
|  | 1473 | 0.637 | 0.173 | 0.464 | 82.47 | 10.26 | 7.27 | 298 | 0.7881033 | 5.059081
|  | 1473 | 0.637 | 0.173 | 0.464 | 82.47 | 10.26 | 7.27 | 298 | 0.8793178 | 5.109964
|  | 1473 | 0.637 | 0.173 | 0.464 | 82.47 | 10.26 | 7.27 | 298 | 1.003116 | 5.221501
| Propane | 1473 | 0.637 | 0.173 | 0.464 | 82.47 | 10.26 | 7.27 | 298 | 0.01320971 | 0.9968345
|  | 1473 | 0.637 | 0.173 | 0.464 | 82.47 | 10.26 | 7.27 | 298 | 0.06017018 | 2.500386
|  | 1473 | 0.637 | 0.173 | 0.464 | 82.47 | 10.26 | 7.27 | 298 | 0.09284308 | 3.050835
|  | 1473 | 0.637 | 0.173 | 0.464 | 82.47 | 10.26 | 7.27 | 298 | 0.1569907 | 3.530763
|  | 1473 | 0.637 | 0.173 | 0.464 | 82.47 | 10.26 | 7.27 | 298 | 0.2384696 | 3.782982
|  | 1473 | 0.637 | 0.173 | 0.464 | 82.47 | 10.26 | 7.27 | 298 | 0.3210358 | 4.043928
|  | 1473 | 0.637 | 0.173 | 0.464 | 82.47 | 10.26 | 7.27 | 298 | 0.4253033 | 4.225777
|  | 1473 | 0.637 | 0.173 | 0.464 | 82.47 | 10.26 | 7.27 | 298 | 0.5415094 | 4.381179
|  | 1473 | 0.637 | 0.173 | 0.464 | 82.47 | 10.26 | 7.27 | 298 | 0.7043944 | 4.483286
|  | 1473 | 0.637 | 0.173 | 0.464 | 82.47 | 10.26 | 7.27 | 298 | 0.8347188 | 4.655933
|  | 1473 | 0.637 | 0.173 | 0.464 | 82.47 | 10.26 | 7.27 | 298 | 0.9411293 | 4.680311
|  | 1473 | 0.637 | 0.173 | 0.464 | 82.47 | 10.26 | 7.27 | 298 | 0.9986831 | 4.723036
ANPC-1-700 | Methane | 2266 | 1.03 | 0.384 | 0.646 | 85.78 | 9.82 | 4.4 | 298 | 0.06974359 | 0.1756719
|  | 2266 | 1.03 | 0.384 | 0.646 | 85.78 | 9.82 | 4.4 | 298 | 0.1569231 | 0.3635761
|  | 2266 | 1.03 | 0.384 | 0.646 | 85.78 | 9.82 | 4.4 | 298 | 0.2461538 | 0.4373599
|  | 2266 | 1.03 | 0.384 | 0.646 | 85.78 | 9.82 | 4.4 | 298 | 0.3671795 | 0.7004517
|  | 2266 | 1.03 | 0.384 | 0.646 | 85.78 | 9.82 | 4.4 | 298 | 0.4902564 | 0.8240746
|  | 2266 | 1.03 | 0.384 | 0.646 | 85.78 | 9.82 | 4.4 | 298 | 0.6205128 | 0.9855383
|  | 2266 | 1.03 | 0.384 | 0.646 | 85.78 | 9.82 | 4.4 | 298 | 0.7282051 | 1.109551
|  | 2266 | 1.03 | 0.384 | 0.646 | 85.78 | 9.82 | 4.4 | 298 | 0.8615385 | 1.296285
|  | 2266 | 1.03 | 0.384 | 0.646 | 85.78 | 9.82 | 4.4 | 298 | 1.003077 | 1.432115
| Ethylene | 2266 | 1.03 | 0.384 | 0.646 | 85.78 | 9.82 | 4.4 | 298 | 0.04923077 | 0.9366481
|  | 2266 | 1.03 | 0.384 | 0.646 | 85.78 | 9.82 | 4.4 | 298 | 0.1015385 | 1.556362
|  | 2266 | 1.03 | 0.384 | 0.646 | 85.78 | 9.82 | 4.4 | 298 | 0.1476923 | 1.973443
|  | 2266 | 1.03 | 0.384 | 0.646 | 85.78 | 9.82 | 4.4 | 298 | 0.2184615 | 2.402574
|  | 2266 | 1.03 | 0.384 | 0.646 | 85.78 | 9.82 | 4.4 | 298 | 0.3097436 | 2.945254
|  | 2266 | 1.03 | 0.384 | 0.646 | 85.78 | 9.82 | 4.4 | 298 | 0.3897436 | 3.31078
|  | 2266 | 1.03 | 0.384 | 0.646 | 85.78 | 9.82 | 4.4 | 298 | 0.494359 | 3.739053
|  | 2266 | 1.03 | 0.384 | 0.646 | 85.78 | 9.82 | 4.4 | 298 | 0.6 | 4.065906
|  | 2266 | 1.03 | 0.384 | 0.646 | 85.78 | 9.82 | 4.4 | 298 | 0.6974359 | 4.43099
|  | 2266 | 1.03 | 0.384 | 0.646 | 85.78 | 9.82 | 4.4 | 298 | 0.8 | 4.681876
|  | 2266 | 1.03 | 0.384 | 0.646 | 85.78 | 9.82 | 4.4 | 298 | 0.8964103 | 4.932917
|  | 2266 | 1.03 | 0.384 | 0.646 | 85.78 | 9.82 | 4.4 | 298 | 1.005128 | 5.158298
| Ethane | 2266 | 1.03 | 0.384 | 0.646 | 85.78 | 9.82 | 4.4 | 298 | 0.01538462 | 0.4051867
|  | 2266 | 1.03 | 0.384 | 0.646 | 85.78 | 9.82 | 4.4 | 298 | 0.05128205 | 1.076013
|  | 2266 | 1.03 | 0.384 | 0.646 | 85.78 | 9.82 | 4.4 | 298 | 0.08512821 | 1.569452
|  | 2266 | 1.03 | 0.384 | 0.646 | 85.78 | 9.82 | 4.4 | 298 | 0.1323077 | 2.049878
|  | 2266 | 1.03 | 0.384 | 0.646 | 85.78 | 9.82 | 4.4 | 298 | 0.2071795 | 2.656345
|  | 2266 | 1.03 | 0.384 | 0.646 | 85.78 | 9.82 | 4.4 | 298 | 0.2974359 | 3.211725
|  | 2266 | 1.03 | 0.384 | 0.646 | 85.78 | 9.82 | 4.4 | 298 | 0.3897436 | 3.729031
|  | 2266 | 1.03 | 0.384 | 0.646 | 85.78 | 9.82 | 4.4 | 298 | 0.4902564 | 4.157408
|  | 2266 | 1.03 | 0.384 | 0.646 | 85.78 | 9.82 | 4.4 | 298 | 0.5948718 | 4.573007
|  | 2266 | 1.03 | 0.384 | 0.646 | 85.78 | 9.82 | 4.4 | 298 | 0.6964103 | 4.88729
|  | 2266 | 1.03 | 0.384 | 0.646 | 85.78 | 9.82 | 4.4 | 298 | 0.8102564 | 5.213935
|  | 2266 | 1.03 | 0.384 | 0.646 | 85.78 | 9.82 | 4.4 | 298 | 0.9148718 | 5.490117
|  | 2266 | 1.03 | 0.384 | 0.646 | 85.78 | 9.82 | 4.4 | 298 | 1.002051 | 5.690696
| Propylene | 2266 | 1.03 | 0.384 | 0.646 | 85.78 | 9.82 | 4.4 | 298 | 0.04820513 | 3.154672
|  | 2266 | 1.03 | 0.384 | 0.646 | 85.78 | 9.82 | 4.4 | 298 | 0.08615385 | 4.332417
|  | 2266 | 1.03 | 0.384 | 0.646 | 85.78 | 9.82 | 4.4 | 298 | 0.1220513 | 4.863826
|  | 2266 | 1.03 | 0.384 | 0.646 | 85.78 | 9.82 | 4.4 | 298 | 0.1682051 | 5.572416
|  | 2266 | 1.03 | 0.384 | 0.646 | 85.78 | 9.82 | 4.4 | 298 | 0.2553846 | 6.216594
|  | 2266 | 1.03 | 0.384 | 0.646 | 85.78 | 9.82 | 4.4 | 298 | 0.3323077 | 6.683592
|  | 2266 | 1.03 | 0.384 | 0.646 | 85.78 | 9.82 | 4.4 | 298 | 0.4502564 | 7.14955
|  | 2266 | 1.03 | 0.384 | 0.646 | 85.78 | 9.82 | 4.4 | 298 | 0.5620513 | 7.463573
|  | 2266 | 1.03 | 0.384 | 0.646 | 85.78 | 9.82 | 4.4 | 298 | 0.6646154 | 7.739807
|  | 2266 | 1.03 | 0.384 | 0.646 | 85.78 | 9.82 | 4.4 | 298 | 0.7938462 | 8.053388
|  | 2266 | 1.03 | 0.384 | 0.646 | 85.78 | 9.82 | 4.4 | 298 | 0.8984615 | 8.228176
|  | 2266 | 1.03 | 0.384 | 0.646 | 85.78 | 9.82 | 4.4 | 298 | 0.9969231 | 8.365097
| Propane | 2266 | 1.03 | 0.384 | 0.646 | 85.78 | 9.82 | 4.4 | 298 | 0.01333333 | 1.292438
|  | 2266 | 1.03 | 0.384 | 0.646 | 85.78 | 9.82 | 4.4 | 298 | 0.04512821 | 3.078704
|  | 2266 | 1.03 | 0.384 | 0.646 | 85.78 | 9.82 | 4.4 | 298 | 0.08410256 | 4.117006
|  | 2266 | 1.03 | 0.384 | 0.646 | 85.78 | 9.82 | 4.4 | 298 | 0.1138462 | 4.648572
|  | 2266 | 1.03 | 0.384 | 0.646 | 85.78 | 9.82 | 4.4 | 298 | 0.1466667 | 5.167385
|  | 2266 | 1.03 | 0.384 | 0.646 | 85.78 | 9.82 | 4.4 | 298 | 0.185641 | 5.521277
|  | 2266 | 1.03 | 0.384 | 0.646 | 85.78 | 9.82 | 4.4 | 298 | 0.2523077 | 6.013883
|  | 2266 | 1.03 | 0.384 | 0.646 | 85.78 | 9.82 | 4.4 | 298 | 0.3302564 | 6.442833
|  | 2266 | 1.03 | 0.384 | 0.646 | 85.78 | 9.82 | 4.4 | 298 | 0.3958974 | 6.732677
|  | 2266 | 1.03 | 0.384 | 0.646 | 85.78 | 9.82 | 4.4 | 298 | 0.4635897 | 6.959098
|  | 2266 | 1.03 | 0.384 | 0.646 | 85.78 | 9.82 | 4.4 | 298 | 0.5630769 | 7.210061
|  | 2266 | 1.03 | 0.384 | 0.646 | 85.78 | 9.82 | 4.4 | 298 | 0.6584615 | 7.423106
|  | 2266 | 1.03 | 0.384 | 0.646 | 85.78 | 9.82 | 4.4 | 298 | 0.7723077 | 7.584986
|  | 2266 | 1.03 | 0.384 | 0.646 | 85.78 | 9.82 | 4.4 | 298 | 0.8676923 | 7.747334
|  | 2266 | 1.03 | 0.384 | 0.646 | 85.78 | 9.82 | 4.4 | 298 | 0.9528205 | 7.909941
|  | 2266 | 1.03 | 0.384 | 0.646 | 85.78 | 9.82 | 4.4 | 298 | 0.9958974 | 7.946872
ANPC-2-600 | Methane | 1502 | 0.76 | 0.37 | 0.39 | 82.96 | 8.67 | 8.3 | 298 | 0.05807734 | 0.08948263
|  | 1502 | 0.76 | 0.37 | 0.39 | 82.96 | 8.67 | 8.3 | 298 | 0.1501956 | 0.2203437
|  | 1502 | 0.76 | 0.37 | 0.39 | 82.96 | 8.67 | 8.3 | 298 | 0.2503233 | 0.3581354
|  | 1502 | 0.76 | 0.37 | 0.39 | 82.96 | 8.67 | 8.3 | 298 | 0.3584536 | 0.4687511
|  | 1502 | 0.76 | 0.37 | 0.39 | 82.96 | 8.67 | 8.3 | 298 | 0.4565724 | 0.5724089
|  | 1502 | 0.76 | 0.37 | 0.39 | 82.96 | 8.67 | 8.3 | 298 | 0.562702 | 0.6898186
|  | 1502 | 0.76 | 0.37 | 0.39 | 82.96 | 8.67 | 8.3 | 298 | 0.6678238 | 0.7731081
|  | 1502 | 0.76 | 0.37 | 0.39 | 82.96 | 8.67 | 8.3 | 298 | 0.7619359 | 0.8630687
|  | 1502 | 0.76 | 0.37 | 0.39 | 82.96 | 8.67 | 8.3 | 298 | 0.8650557 | 0.9463309
|  | 1502 | 0.76 | 0.37 | 0.39 | 82.96 | 8.67 | 8.3 | 298 | 1.003215 | 1.050535
| Ethylene | 1502 | 0.76 | 0.37 | 0.39 | 82.96 | 8.67 | 8.3 | 298 | 0.01406868 | 0.2662356
|  | 1502 | 0.76 | 0.37 | 0.39 | 82.96 | 8.67 | 8.3 | 298 | 0.03215776 | 0.6211891
|  | 1502 | 0.76 | 0.37 | 0.39 | 82.96 | 8.67 | 8.3 | 298 | 0.04921169 | 0.8055963
|  | 1502 | 0.76 | 0.37 | 0.39 | 82.96 | 8.67 | 8.3 | 298 | 0.08129571 | 1.065243
|  | 1502 | 0.76 | 0.37 | 0.39 | 82.96 | 8.67 | 8.3 | 298 | 0.1323988 | 1.325149
|  | 1502 | 0.76 | 0.37 | 0.39 | 82.96 | 8.67 | 8.3 | 298 | 0.1885014 | 1.557838
|  | 1502 | 0.76 | 0.37 | 0.39 | 82.96 | 8.67 | 8.3 | 298 | 0.2746396 | 1.818222
|  | 1502 | 0.76 | 0.37 | 0.39 | 82.96 | 8.67 | 8.3 | 298 | 0.3858139 | 2.133517
|  | 1502 | 0.76 | 0.37 | 0.39 | 82.96 | 8.67 | 8.3 | 298 | 0.4819403 | 2.284897
|  | 1502 | 0.76 | 0.37 | 0.39 | 82.96 | 8.67 | 8.3 | 298 | 0.5930954 | 2.504694
|  | 1502 | 0.76 | 0.37 | 0.39 | 82.96 | 8.67 | 8.3 | 298 | 0.6802073 | 2.628666
|  | 1502 | 0.76 | 0.37 | 0.39 | 82.96 | 8.67 | 8.3 | 298 | 0.772327 | 2.766348
|  | 1502 | 0.76 | 0.37 | 0.39 | 82.96 | 8.67 | 8.3 | 298 | 0.8734516 | 2.88369
|  | 1502 | 0.76 | 0.37 | 0.39 | 82.96 | 8.67 | 8.3 | 298 | 0.9575468 | 2.939407
|  | 1502 | 0.76 | 0.37 | 0.39 | 82.96 | 8.67 | 8.3 | 298 | 1.031636 | 3.015452
| Propylene | 1502 | 0.76 | 0.37 | 0.39 | 82.96 | 8.67 | 8.3 | 298 | 0.01125412 | 1.207534
|  | 1502 | 0.76 | 0.37 | 0.39 | 82.96 | 8.67 | 8.3 | 298 | 0.047491 | 2.210757
|  | 1502 | 0.76 | 0.37 | 0.39 | 82.96 | 8.67 | 8.3 | 298 | 0.0866394 | 2.756994
|  | 1502 | 0.76 | 0.37 | 0.39 | 82.96 | 8.67 | 8.3 | 298 | 0.1327498 | 3.078223
|  | 1502 | 0.76 | 0.37 | 0.39 | 82.96 | 8.67 | 8.3 | 298 | 0.184862 | 3.37907
|  | 1502 | 0.76 | 0.37 | 0.39 | 82.96 | 8.67 | 8.3 | 298 | 0.2559907 | 3.666535
|  | 1502 | 0.76 | 0.37 | 0.39 | 82.96 | 8.67 | 8.3 | 298 | 0.3391163 | 3.879128
|  | 1502 | 0.76 | 0.37 | 0.39 | 82.96 | 8.67 | 8.3 | 298 | 0.4202345 | 4.06441
|  | 1502 | 0.76 | 0.37 | 0.39 | 82.96 | 8.67 | 8.3 | 298 | 0.5504073 | 4.277645
|  | 1502 | 0.76 | 0.37 | 0.39 | 82.96 | 8.67 | 8.3 | 298 | 0.6575488 | 4.449639
|  | 1502 | 0.76 | 0.37 | 0.39 | 82.96 | 8.67 | 8.3 | 298 | 0.758668 | 4.539695
|  | 1502 | 0.76 | 0.37 | 0.39 | 82.96 | 8.67 | 8.3 | 298 | 0.8678006 | 4.657146
|  | 1502 | 0.76 | 0.37 | 0.39 | 82.96 | 8.67 | 8.3 | 298 | 0.9979543 | 4.774883
| Propane | 1502 | 0.76 | 0.37 | 0.39 | 82.96 | 8.67 | 8.3 | 298 | 0.0152158 | 0.9961285
|  | 1502 | 0.76 | 0.37 | 0.39 | 82.96 | 8.67 | 8.3 | 298 | 0.04943839 | 1.937932
|  | 1502 | 0.76 | 0.37 | 0.39 | 82.96 | 8.67 | 8.3 | 298 | 0.08657658 | 2.443214
|  | 1502 | 0.76 | 0.37 | 0.39 | 82.96 | 8.67 | 8.3 | 298 | 0.126685 | 2.784825
|  | 1502 | 0.76 | 0.37 | 0.39 | 82.96 | 8.67 | 8.3 | 298 | 0.1817962 | 3.06525
|  | 1502 | 0.76 | 0.37 | 0.39 | 82.96 | 8.67 | 8.3 | 298 | 0.2589227 | 3.311868
|  | 1502 | 0.76 | 0.37 | 0.39 | 82.96 | 8.67 | 8.3 | 298 | 0.3460619 | 3.572266
|  | 1502 | 0.76 | 0.37 | 0.39 | 82.96 | 8.67 | 8.3 | 298 | 0.447196 | 3.737356
|  | 1502 | 0.76 | 0.37 | 0.39 | 82.96 | 8.67 | 8.3 | 298 | 0.5563464 | 3.943484
|  | 1502 | 0.76 | 0.37 | 0.39 | 82.96 | 8.67 | 8.3 | 298 | 0.6604781 | 4.08133
|  | 1502 | 0.76 | 0.37 | 0.39 | 82.96 | 8.67 | 8.3 | 298 | 0.7676019 | 4.164647
|  | 1502 | 0.76 | 0.37 | 0.39 | 82.96 | 8.67 | 8.3 | 298 | 0.8637119 | 4.234171
|  | 1502 | 0.76 | 0.37 | 0.39 | 82.96 | 8.67 | 8.3 | 298 | 0.9988734 | 4.365619
ANPC-1-600 | Methane | 1473 | 0.637 | 0.173 | 0.464 | 82.47 | 10.26 | 7.27 | 273 | 0.05166317 | 0.1845175
|  | 1473 | 0.637 | 0.173 | 0.464 | 82.47 | 10.26 | 7.27 | 273 | 0.1427966 | 0.4564675
|  | 1473 | 0.637 | 0.173 | 0.464 | 82.47 | 10.26 | 7.27 | 273 | 0.2188994 | 0.6700987
|  | 1473 | 0.637 | 0.173 | 0.464 | 82.47 | 10.26 | 7.27 | 273 | 0.2884266 | 0.8545613
|  | 1473 | 0.637 | 0.173 | 0.464 | 82.47 | 10.26 | 7.27 | 273 | 0.3852129 | 1.009526
|  | 1473 | 0.637 | 0.173 | 0.464 | 82.47 | 10.26 | 7.27 | 273 | 0.4866961 | 1.183933
|  | 1473 | 0.637 | 0.173 | 0.464 | 82.47 | 10.26 | 7.27 | 273 | 0.59852 | 1.33875
|  | 1473 | 0.637 | 0.173 | 0.464 | 82.47 | 10.26 | 7.27 | 273 | 0.7018819 | 1.522883
|  | 1473 | 0.637 | 0.173 | 0.464 | 82.47 | 10.26 | 7.27 | 273 | 0.8014912 | 1.648587
|  | 1473 | 0.637 | 0.173 | 0.464 | 82.47 | 10.26 | 7.27 | 273 | 0.8973388 | 1.793817
|  | 1473 | 0.637 | 0.173 | 0.464 | 82.47 | 10.26 | 7.27 | 273 | 1.000713 | 1.870763
| Ethylene | 1473 | 0.637 | 0.173 | 0.464 | 82.47 | 10.26 | 7.27 | 273 | 0.01304801 | 0.876733
|  | 1473 | 0.637 | 0.173 | 0.464 | 82.47 | 10.26 | 7.27 | 273 | 0.04679449 | 1.626709
|  | 1473 | 0.637 | 0.173 | 0.464 | 82.47 | 10.26 | 7.27 | 273 | 0.08809297 | 2.094029
|  | 1473 | 0.637 | 0.173 | 0.464 | 82.47 | 10.26 | 7.27 | 273 | 0.1312769 | 2.512609
|  | 1473 | 0.637 | 0.173 | 0.464 | 82.47 | 10.26 | 7.27 | 273 | 0.2223771 | 3.067142
|  | 1473 | 0.637 | 0.173 | 0.464 | 82.47 | 10.26 | 7.27 | 273 | 0.2965853 | 3.407466
|  | 1473 | 0.637 | 0.173 | 0.464 | 82.47 | 10.26 | 7.27 | 273 | 0.369865 | 3.650357
|  | 1473 | 0.637 | 0.173 | 0.464 | 82.47 | 10.26 | 7.27 | 273 | 0.4675763 | 3.931987
|  | 1473 | 0.637 | 0.173 | 0.464 | 82.47 | 10.26 | 7.27 | 273 | 0.5624783 | 4.125947
|  | 1473 | 0.637 | 0.173 | 0.464 | 82.47 | 10.26 | 7.27 | 273 | 0.6780502 | 4.37817
|  | 1473 | 0.637 | 0.173 | 0.464 | 82.47 | 10.26 | 7.27 | 273 | 0.7532291 | 4.455391
|  | 1473 | 0.637 | 0.173 | 0.464 | 82.47 | 10.26 | 7.27 | 273 | 0.8518905 | 4.649314
|  | 1473 | 0.637 | 0.173 | 0.464 | 82.47 | 10.26 | 7.27 | 273 | 0.9468017 | 4.76532
|  | 1473 | 0.637 | 0.173 | 0.464 | 82.47 | 10.26 | 7.27 | 273 | 1.023861 | 4.832779
| Ethane | 1473 | 0.637 | 0.173 | 0.464 | 82.47 | 10.26 | 7.27 | 273 | 0.012099 | 0.954696
|  | 1473 | 0.637 | 0.173 | 0.464 | 82.47 | 10.26 | 7.27 | 273 | 0.04583518 | 1.79237
|  | 1473 | 0.637 | 0.173 | 0.464 | 82.47 | 10.26 | 7.27 | 273 | 0.07961943 | 2.220786
|  | 1473 | 0.637 | 0.173 | 0.464 | 82.47 | 10.26 | 7.27 | 273 | 0.1274992 | 2.668553
|  | 1473 | 0.637 | 0.173 | 0.464 | 82.47 | 10.26 | 7.27 | 273 | 0.1556741 | 2.843675
|  | 1473 | 0.637 | 0.173 | 0.464 | 82.47 | 10.26 | 7.27 | 273 | 0.217663 | 3.193862
|  | 1473 | 0.637 | 0.173 | 0.464 | 82.47 | 10.26 | 7.27 | 273 | 0.289988 | 3.563438
|  | 1473 | 0.637 | 0.173 | 0.464 | 82.47 | 10.26 | 7.27 | 273 | 0.3651475 | 3.806311
|  | 1473 | 0.637 | 0.173 | 0.464 | 82.47 | 10.26 | 7.27 | 273 | 0.4581652 | 4.039265
|  | 1473 | 0.637 | 0.173 | 0.464 | 82.47 | 10.26 | 7.27 | 273 | 0.5314518 | 4.223691
|  | 1473 | 0.637 | 0.173 | 0.464 | 82.47 | 10.26 | 7.27 | 273 | 0.6113196 | 4.388565
|  | 1473 | 0.637 | 0.173 | 0.464 | 82.47 | 10.26 | 7.27 | 273 | 0.6817947 | 4.504809
|  | 1473 | 0.637 | 0.173 | 0.464 | 82.47 | 10.26 | 7.27 | 273 | 0.7720044 | 4.640349
|  | 1473 | 0.637 | 0.173 | 0.464 | 82.47 | 10.26 | 7.27 | 273 | 0.862214 | 4.775889
|  | 1473 | 0.637 | 0.173 | 0.464 | 82.47 | 10.26 | 7.27 | 273 | 0.938335 | 4.833612
|  | 1473 | 0.637 | 0.173 | 0.464 | 82.47 | 10.26 | 7.27 | 273 | 1.027612 | 4.910696
| propylene | 1473 | 0.637 | 0.173 | 0.464 | 82.47 | 10.26 | 7.27 | 273 | 0.009996073 | 2.854838
|  | 1473 | 0.637 | 0.173 | 0.464 | 82.47 | 10.26 | 7.27 | 273 | 0.04370706 | 3.906885
|  | 1473 | 0.637 | 0.173 | 0.464 | 82.47 | 10.26 | 7.27 | 273 | 0.08311898 | 4.432688
|  | 1473 | 0.637 | 0.173 | 0.464 | 82.47 | 10.26 | 7.27 | 273 | 0.1225629 | 4.685654
|  | 1473 | 0.637 | 0.173 | 0.464 | 82.47 | 10.26 | 7.27 | 273 | 0.158259 | 4.841213
|  | 1473 | 0.637 | 0.173 | 0.464 | 82.47 | 10.26 | 7.27 | 273 | 0.2042876 | 5.045393
|  | 1473 | 0.637 | 0.173 | 0.464 | 82.47 | 10.26 | 7.27 | 273 | 0.2597228 | 5.181272
|  | 1473 | 0.637 | 0.173 | 0.464 | 82.47 | 10.26 | 7.27 | 273 | 0.3395895 | 5.35589
|  | 1473 | 0.637 | 0.173 | 0.464 | 82.47 | 10.26 | 7.27 | 273 | 0.4326187 | 5.491402
|  | 1473 | 0.637 | 0.173 | 0.464 | 82.47 | 10.26 | 7.27 | 273 | 0.541631 | 5.578038
|  | 1473 | 0.637 | 0.173 | 0.464 | 82.47 | 10.26 | 7.27 | 273 | 0.6534504 | 5.771833
|  | 1473 | 0.637 | 0.173 | 0.464 | 82.47 | 10.26 | 7.27 | 273 | 0.730517 | 5.780826
|  | 1473 | 0.637 | 0.173 | 0.464 | 82.47 | 10.26 | 7.27 | 273 | 0.8151001 | 5.809234
|  | 1473 | 0.637 | 0.173 | 0.464 | 82.47 | 10.26 | 7.27 | 273 | 0.8902756 | 5.915688
|  | 1473 | 0.637 | 0.173 | 0.464 | 82.47 | 10.26 | 7.27 | 273 | 0.9880166 | 5.943968
|  | 1473 | 0.637 | 0.173 | 0.464 | 82.47 | 10.26 | 7.27 | 273 | 1.018087 | 5.982652
| propane | 1473 | 0.637 | 0.173 | 0.464 | 82.47 | 10.26 | 7.27 | 273 | 0.0128534 | 2.533251
|  | 1473 | 0.637 | 0.173 | 0.464 | 82.47 | 10.26 | 7.27 | 273 | 0.04844066 | 3.614512
|  | 1473 | 0.637 | 0.173 | 0.464 | 82.47 | 10.26 | 7.27 | 273 | 0.09068815 | 4.003869
|  | 1473 | 0.637 | 0.173 | 0.464 | 82.47 | 10.26 | 7.27 | 273 | 0.1235566 | 4.227666
|  | 1473 | 0.637 | 0.173 | 0.464 | 82.47 | 10.26 | 7.27 | 273 | 0.1808612 | 4.451224
|  | 1473 | 0.637 | 0.173 | 0.464 | 82.47 | 10.26 | 7.27 | 273 | 0.2447447 | 4.674719
|  | 1473 | 0.637 | 0.173 | 0.464 | 82.47 | 10.26 | 7.27 | 273 | 0.3142868 | 4.732507
|  | 1473 | 0.637 | 0.173 | 0.464 | 82.47 | 10.26 | 7.27 | 273 | 0.378184 | 4.83907
|  | 1473 | 0.637 | 0.173 | 0.464 | 82.47 | 10.26 | 7.27 | 273 | 0.435508 | 4.896977
|  | 1473 | 0.637 | 0.173 | 0.464 | 82.47 | 10.26 | 7.27 | 273 | 0.506939 | 4.876793
|  | 1473 | 0.637 | 0.173 | 0.464 | 82.47 | 10.26 | 7.27 | 273 | 0.5717704 | 5.032068
|  | 1473 | 0.637 | 0.173 | 0.464 | 82.47 | 10.26 | 7.27 | 273 | 0.6488347 | 5.06055
|  | 1473 | 0.637 | 0.173 | 0.464 | 82.47 | 10.26 | 7.27 | 273 | 0.7587904 | 5.117944
|  | 1473 | 0.637 | 0.173 | 0.464 | 82.47 | 10.26 | 7.27 | 273 | 0.8631046 | 5.194881
|  | 1473 | 0.637 | 0.173 | 0.464 | 82.47 | 10.26 | 7.27 | 273 | 0.9561441 | 5.242696
|  | 1473 | 0.637 | 0.173 | 0.464 | 82.47 | 10.26 | 7.27 | 273 | 1.025682 | 5.33946
ANPC_2-600 | Methane | 1502 | 0.76 | 0.37 | 0.39 | 82.96 | 8.67 | 8.3 | 273 | 0.05853659 | 0.1966794
|  | 1502 | 0.76 | 0.37 | 0.39 | 82.96 | 8.67 | 8.3 | 273 | 0.1570732 | 0.4648787
|  | 1502 | 0.76 | 0.37 | 0.39 | 82.96 | 8.67 | 8.3 | 273 | 0.2760976 | 0.697318
|  | 1502 | 0.76 | 0.37 | 0.39 | 82.96 | 8.67 | 8.3 | 273 | 0.3960976 | 0.9208174
|  | 1502 | 0.76 | 0.37 | 0.39 | 82.96 | 8.67 | 8.3 | 273 | 0.4868293 | 1.108557
|  | 1502 | 0.76 | 0.37 | 0.39 | 82.96 | 8.67 | 8.3 | 273 | 0.6009756 | 1.206897
|  | 1502 | 0.76 | 0.37 | 0.39 | 82.96 | 8.67 | 8.3 | 273 | 0.72 | 1.403576
|  | 1502 | 0.76 | 0.37 | 0.39 | 82.96 | 8.67 | 8.3 | 273 | 0.8195122 | 1.519796
|  | 1502 | 0.76 | 0.37 | 0.39 | 82.96 | 8.67 | 8.3 | 273 | 0.9180488 | 1.600255
|  | 1502 | 0.76 | 0.37 | 0.39 | 82.96 | 8.67 | 8.3 | 273 | 0.9990244 | 1.662835
| Ethylene | 1502 | 0.76 | 0.37 | 0.39 | 82.96 | 8.67 | 8.3 | 273 | 0.01365854 | 0.8492976
|  | 1502 | 0.76 | 0.37 | 0.39 | 82.96 | 8.67 | 8.3 | 273 | 0.05268293 | 1.689655
|  | 1502 | 0.76 | 0.37 | 0.39 | 82.96 | 8.67 | 8.3 | 273 | 0.08878049 | 2.100894
|  | 1502 | 0.76 | 0.37 | 0.39 | 82.96 | 8.67 | 8.3 | 273 | 0.1619512 | 2.681992
|  | 1502 | 0.76 | 0.37 | 0.39 | 82.96 | 8.67 | 8.3 | 273 | 0.235122 | 3.084291
|  | 1502 | 0.76 | 0.37 | 0.39 | 82.96 | 8.67 | 8.3 | 273 | 0.3297561 | 3.44189
|  | 1502 | 0.76 | 0.37 | 0.39 | 82.96 | 8.67 | 8.3 | 273 | 0.44 | 3.799489
|  | 1502 | 0.76 | 0.37 | 0.39 | 82.96 | 8.67 | 8.3 | 273 | 0.5580488 | 4.040868
|  | 1502 | 0.76 | 0.37 | 0.39 | 82.96 | 8.67 | 8.3 | 273 | 0.6819512 | 4.335888
|  | 1502 | 0.76 | 0.37 | 0.39 | 82.96 | 8.67 | 8.3 | 273 | 0.7746341 | 4.461047
|  | 1502 | 0.76 | 0.37 | 0.39 | 82.96 | 8.67 | 8.3 | 273 | 0.9063415 | 4.648787
|  | 1502 | 0.76 | 0.37 | 0.39 | 82.96 | 8.67 | 8.3 | 273 | 1.02439 | 4.818646
| Propylene | 1502 | 0.76 | 0.37 | 0.39 | 82.96 | 8.67 | 8.3 | 273 | 0.01170732 | 2.360153
|  | 1502 | 0.76 | 0.37 | 0.39 | 82.96 | 8.67 | 8.3 | 273 | 0.05170732 | 3.37931
|  | 1502 | 0.76 | 0.37 | 0.39 | 82.96 | 8.67 | 8.3 | 273 | 0.1180488 | 4.040868
|  | 1502 | 0.76 | 0.37 | 0.39 | 82.96 | 8.67 | 8.3 | 273 | 0.1912195 | 4.416347
|  | 1502 | 0.76 | 0.37 | 0.39 | 82.96 | 8.67 | 8.3 | 273 | 0.2809756 | 4.675607
|  | 1502 | 0.76 | 0.37 | 0.39 | 82.96 | 8.67 | 8.3 | 273 | 0.3912195 | 4.970626
|  | 1502 | 0.76 | 0.37 | 0.39 | 82.96 | 8.67 | 8.3 | 273 | 0.5063415 | 5.176245
|  | 1502 | 0.76 | 0.37 | 0.39 | 82.96 | 8.67 | 8.3 | 273 | 0.6517073 | 5.328225
|  | 1502 | 0.76 | 0.37 | 0.39 | 82.96 | 8.67 | 8.3 | 273 | 0.7843902 | 5.515964
|  | 1502 | 0.76 | 0.37 | 0.39 | 82.96 | 8.67 | 8.3 | 273 | 0.9268293 | 5.641124
|  | 1502 | 0.76 | 0.37 | 0.39 | 82.96 | 8.67 | 8.3 | 273 | 1.026341 | 5.748404
| Propane | 1502 | 0.76 | 0.37 | 0.39 | 82.96 | 8.67 | 8.3 | 273 | 0.01268293 | 2.083014
|  | 1502 | 0.76 | 0.37 | 0.39 | 82.96 | 8.67 | 8.3 | 273 | 0.04292683 | 2.977011
|  | 1502 | 0.76 | 0.37 | 0.39 | 82.96 | 8.67 | 8.3 | 273 | 0.08682927 | 3.38825
|  | 1502 | 0.76 | 0.37 | 0.39 | 82.96 | 8.67 | 8.3 | 273 | 0.1160976 | 3.64751
|  | 1502 | 0.76 | 0.37 | 0.39 | 82.96 | 8.67 | 8.3 | 273 | 0.1512195 | 3.808429
|  | 1502 | 0.76 | 0.37 | 0.39 | 82.96 | 8.67 | 8.3 | 273 | 0.1912195 | 3.960409
|  | 1502 | 0.76 | 0.37 | 0.39 | 82.96 | 8.67 | 8.3 | 273 | 0.2243902 | 4.103448
|  | 1502 | 0.76 | 0.37 | 0.39 | 82.96 | 8.67 | 8.3 | 273 | 0.3317073 | 4.362708
|  | 1502 | 0.76 | 0.37 | 0.39 | 82.96 | 8.67 | 8.3 | 273 | 0.4692683 | 4.595147
|  | 1502 | 0.76 | 0.37 | 0.39 | 82.96 | 8.67 | 8.3 | 273 | 0.6731707 | 4.818646
|  | 1502 | 0.76 | 0.37 | 0.39 | 82.96 | 8.67 | 8.3 | 273 | 0.8126829 | 4.952746
|  | 1502 | 0.76 | 0.37 | 0.39 | 82.96 | 8.67 | 8.3 | 273 | 0.9326829 | 5.051086
|  | 1502 | 0.76 | 0.37 | 0.39 | 82.96 | 8.67 | 8.3 | 273 | 1.025366 | 5.104725
ANPC-1-700 | Methane | 2266 | 1.03 | 0.384 | 0.646 | 85.78 | 9.82 | 4.4 | 273 | 0.05220058 | 0.1445238
|  | 2266 | 1.03 | 0.384 | 0.646 | 85.78 | 9.82 | 4.4 | 273 | 0.1490959 | 0.5377898
|  | 2266 | 1.03 | 0.384 | 0.646 | 85.78 | 9.82 | 4.4 | 273 | 0.2524905 | 0.8129773
|  | 2266 | 1.03 | 0.384 | 0.646 | 85.78 | 9.82 | 4.4 | 273 | 0.359605 | 1.058553
|  | 2266 | 1.03 | 0.384 | 0.646 | 85.78 | 9.82 | 4.4 | 273 | 0.4611238 | 1.245479
|  | 2266 | 1.03 | 0.384 | 0.646 | 85.78 | 9.82 | 4.4 | 273 | 0.5673094 | 1.50582
|  | 2266 | 1.03 | 0.384 | 0.646 | 85.78 | 9.82 | 4.4 | 273 | 0.679077 | 1.736465
|  | 2266 | 1.03 | 0.384 | 0.646 | 85.78 | 9.82 | 4.4 | 273 | 0.8048088 | 1.951771
|  | 2266 | 1.03 | 0.384 | 0.646 | 85.78 | 9.82 | 4.4 | 273 | 0.9026032 | 2.138862
|  | 2266 | 1.03 | 0.384 | 0.646 | 85.78 | 9.82 | 4.4 | 273 | 1.001324 | 2.296464
| Ethylene | 2266 | 1.03 | 0.384 | 0.646 | 85.78 | 9.82 | 4.4 | 273 | 0.01878407 | 0.8085766
|  | 2266 | 1.03 | 0.384 | 0.646 | 85.78 | 9.82 | 4.4 | 273 | 0.05338072 | 1.74938
|  | 2266 | 1.03 | 0.384 | 0.646 | 85.78 | 9.82 | 4.4 | 273 | 0.09165147 | 2.366094
|  | 2266 | 1.03 | 0.384 | 0.646 | 85.78 | 9.82 | 4.4 | 273 | 0.1355156 | 3.026733
|  | 2266 | 1.03 | 0.384 | 0.646 | 85.78 | 9.82 | 4.4 | 273 | 0.204517 | 3.671538
|  | 2266 | 1.03 | 0.384 | 0.646 | 85.78 | 9.82 | 4.4 | 273 | 0.2623156 | 4.125427
|  | 2266 | 1.03 | 0.384 | 0.646 | 85.78 | 9.82 | 4.4 | 273 | 0.3368898 | 4.681642
|  | 2266 | 1.03 | 0.384 | 0.646 | 85.78 | 9.82 | 4.4 | 273 | 0.4328654 | 5.148568
|  | 2266 | 1.03 | 0.384 | 0.646 | 85.78 | 9.82 | 4.4 | 273 | 0.5483985 | 5.644078
|  | 2266 | 1.03 | 0.384 | 0.646 | 85.78 | 9.82 | 4.4 | 273 | 0.6732471 | 6.168625
|  | 2266 | 1.03 | 0.384 | 0.646 | 85.78 | 9.82 | 4.4 | 273 | 0.771053 | 6.429335
|  | 2266 | 1.03 | 0.384 | 0.646 | 85.78 | 9.82 | 4.4 | 273 | 0.8847034 | 6.792413
|  | 2266 | 1.03 | 0.384 | 0.646 | 85.78 | 9.82 | 4.4 | 273 | 1.026275 | 7.080638
| Ethane | 2266 | 1.03 | 0.384 | 0.646 | 85.78 | 9.82 | 4.4 | 273 | 0.01508712 | 0.985427
|  | 2266 | 1.03 | 0.384 | 0.646 | 85.78 | 9.82 | 4.4 | 273 | 0.05158023 | 2.147005
|  | 2266 | 1.03 | 0.384 | 0.646 | 85.78 | 9.82 | 4.4 | 273 | 0.08519095 | 2.734478
|  | 2266 | 1.03 | 0.384 | 0.646 | 85.78 | 9.82 | 4.4 | 273 | 0.1299839 | 3.380352
|  | 2266 | 1.03 | 0.384 | 0.646 | 85.78 | 9.82 | 4.4 | 273 | 0.182237 | 4.099516
|  | 2266 | 1.03 | 0.384 | 0.646 | 85.78 | 9.82 | 4.4 | 273 | 0.2484383 | 4.700273
|  | 2266 | 1.03 | 0.384 | 0.646 | 85.78 | 9.82 | 4.4 | 273 | 0.300648 | 5.139684
|  | 2266 | 1.03 | 0.384 | 0.646 | 85.78 | 9.82 | 4.4 | 273 | 0.3696128 | 5.548908
|  | 2266 | 1.03 | 0.384 | 0.646 | 85.78 | 9.82 | 4.4 | 273 | 0.4367086 | 5.914042
|  | 2266 | 1.03 | 0.384 | 0.646 | 85.78 | 9.82 | 4.4 | 273 | 0.5354798 | 6.395569
|  | 2266 | 1.03 | 0.384 | 0.646 | 85.78 | 9.82 | 4.4 | 273 | 0.6454195 | 6.847155
|  | 2266 | 1.03 | 0.384 | 0.646 | 85.78 | 9.82 | 4.4 | 273 | 0.7264588 | 7.064434
|  | 2266 | 1.03 | 0.384 | 0.646 | 85.78 | 9.82 | 4.4 | 273 | 0.8186689 | 7.266496
|  | 2266 | 1.03 | 0.384 | 0.646 | 85.78 | 9.82 | 4.4 | 273 | 0.9220636 | 7.541683
|  | 2266 | 1.03 | 0.384 | 0.646 | 85.78 | 9.82 | 4.4 | 273 | 1.017074 | 7.787793
| Propylene | 2266 | 1.03 | 0.384 | 0.646 | 85.78 | 9.82 | 4.4 | 273 | 0.03430989 | 4.856971
|  | 2266 | 1.03 | 0.384 | 0.646 | 85.78 | 9.82 | 4.4 | 273 | 0.05489903 | 5.533362
|  | 2266 | 1.03 | 0.384 | 0.646 | 85.78 | 9.82 | 4.4 | 273 | 0.09136015 | 6.488806
|  | 2266 | 1.03 | 0.384 | 0.646 | 85.78 | 9.82 | 4.4 | 273 | 0.1296172 | 7.017178
|  | 2266 | 1.03 | 0.384 | 0.646 | 85.78 | 9.82 | 4.4 | 273 | 0.1809164 | 7.589145
|  | 2266 | 1.03 | 0.384 | 0.646 | 85.78 | 9.82 | 4.4 | 273 | 0.2284524 | 7.910972
|  | 2266 | 1.03 | 0.384 | 0.646 | 85.78 | 9.82 | 4.4 | 273 | 0.2936974 | 8.349807
|  | 2266 | 1.03 | 0.384 | 0.646 | 85.78 | 9.82 | 4.4 | 273 | 0.3794104 | 8.684672
|  | 2266 | 1.03 | 0.384 | 0.646 | 85.78 | 9.82 | 4.4 | 273 | 0.4688478 | 9.019371
|  | 2266 | 1.03 | 0.384 | 0.646 | 85.78 | 9.82 | 4.4 | 273 | 0.5806246 | 9.308912
|  | 2266 | 1.03 | 0.384 | 0.646 | 85.78 | 9.82 | 4.4 | 273 | 0.7110232 | 9.597631
|  | 2266 | 1.03 | 0.384 | 0.646 | 85.78 | 9.82 | 4.4 | 273 | 0.8088108 | 9.740551
|  | 2266 | 1.03 | 0.384 | 0.646 | 85.78 | 9.82 | 4.4 | 273 | 0.9140562 | 9.942037
|  | 2266 | 1.03 | 0.384 | 0.646 | 85.78 | 9.82 | 4.4 | 273 | 1.031399 | 10.09882
| Propane | 2266 | 1.03 | 0.384 | 0.646 | 85.78 | 9.82 | 4.4 | 273 | 0.01544814 | 3.311791
|  | 2266 | 1.03 | 0.384 | 0.646 | 85.78 | 9.82 | 4.4 | 273 | 0.05768774 | 5.503791
|  | 2266 | 1.03 | 0.384 | 0.646 | 85.78 | 9.82 | 4.4 | 273 | 0.09038564 | 6.209095
|  | 2266 | 1.03 | 0.384 | 0.646 | 85.78 | 9.82 | 4.4 | 273 | 0.128645 | 6.75219
|  | 2266 | 1.03 | 0.384 | 0.646 | 85.78 | 9.82 | 4.4 | 273 | 0.1836525 | 7.220926
|  | 2266 | 1.03 | 0.384 | 0.646 | 85.78 | 9.82 | 4.4 | 273 | 0.2507666 | 7.703851
|  | 2266 | 1.03 | 0.384 | 0.646 | 85.78 | 9.82 | 4.4 | 273 | 0.3346197 | 8.053521
|  | 2266 | 1.03 | 0.384 | 0.646 | 85.78 | 9.82 | 4.4 | 273 | 0.4445526 | 8.460935
|  | 2266 | 1.03 | 0.384 | 0.646 | 85.78 | 9.82 | 4.4 | 273 | 0.5432804 | 8.662709
|  | 2266 | 1.03 | 0.384 | 0.646 | 85.78 | 9.82 | 4.4 | 273 | 0.6457211 | 8.7907
|  | 2266 | 1.03 | 0.384 | 0.646 | 85.78 | 9.82 | 4.4 | 273 | 0.7332712 | 8.963519
|  | 2266 | 1.03 | 0.384 | 0.646 | 85.78 | 9.82 | 4.4 | 273 | 0.803126 | 9.107673
|  | 2266 | 1.03 | 0.384 | 0.646 | 85.78 | 9.82 | 4.4 | 273 | 0.9102061 | 9.132391
|  | 2266 | 1.03 | 0.384 | 0.646 | 85.78 | 9.82 | 4.4 | 273 | 1.024751 | 9.259847
ANPC-2-700 | Methane | 2729 | 1.5 | 1.3 | 0.2 | 85.16 | 9.52 | 5.32 | 273 | 0.05048751 | 0.09339751
|  | 2729 | 1.5 | 1.3 | 0.2 | 85.16 | 9.52 | 5.32 | 273 | 0.1844539 | 0.3743836
|  | 2729 | 1.5 | 1.3 | 0.2 | 85.16 | 9.52 | 5.32 | 273 | 0.3092425 | 0.6083319
|  | 2729 | 1.5 | 1.3 | 0.2 | 85.16 | 9.52 | 5.32 | 273 | 0.4588076 | 0.9205275
|  | 2729 | 1.5 | 1.3 | 0.2 | 85.16 | 9.52 | 5.32 | 273 | 0.6129515 | 1.122559
|  | 2729 | 1.5 | 1.3 | 0.2 | 85.16 | 9.52 | 5.32 | 273 | 0.7937057 | 1.387082
|  | 2729 | 1.5 | 1.3 | 0.2 | 85.16 | 9.52 | 5.32 | 273 | 0.9038105 | 1.558352
|  | 2729 | 1.5 | 1.3 | 0.2 | 85.16 | 9.52 | 5.32 | 273 | 1.003825 | 1.745508
| Ethylene | 2729 | 1.5 | 1.3 | 0.2 | 85.16 | 9.52 | 5.32 | 273 | 0.005543057 | 0.2199235
|  | 2729 | 1.5 | 1.3 | 0.2 | 85.16 | 9.52 | 5.32 | 273 | 0.03497056 | 1.131649
|  | 2729 | 1.5 | 1.3 | 0.2 | 85.16 | 9.52 | 5.32 | 273 | 0.08825124 | 2.043
|  | 2729 | 1.5 | 1.3 | 0.2 | 85.16 | 9.52 | 5.32 | 273 | 0.1837301 | 2.906505
|  | 2729 | 1.5 | 1.3 | 0.2 | 85.16 | 9.52 | 5.32 | 273 | 0.2792005 | 3.659918
|  | 2729 | 1.5 | 1.3 | 0.2 | 85.16 | 9.52 | 5.32 | 273 | 0.3599693 | 4.114742
|  | 2729 | 1.5 | 1.3 | 0.2 | 85.16 | 9.52 | 5.32 | 273 | 0.4820356 | 4.741918
|  | 2729 | 1.5 | 1.3 | 0.2 | 85.16 | 9.52 | 5.32 | 273 | 0.5692251 | 5.180914
|  | 2729 | 1.5 | 1.3 | 0.2 | 85.16 | 9.52 | 5.32 | 273 | 0.7050432 | 5.682055
|  | 2729 | 1.5 | 1.3 | 0.2 | 85.16 | 9.52 | 5.32 | 273 | 0.8170022 | 6.104933
|  | 2729 | 1.5 | 1.3 | 0.2 | 85.16 | 9.52 | 5.32 | 273 | 0.8858299 | 6.371217
|  | 2729 | 1.5 | 1.3 | 0.2 | 85.16 | 9.52 | 5.32 | 273 | 1.026218 | 6.652102
| Ethane | 2729 | 1.5 | 1.3 | 0.2 | 85.16 | 9.52 | 5.32 | 273 | 0.01383119 | 0.6287053
|  | 2729 | 1.5 | 1.3 | 0.2 | 85.16 | 9.52 | 5.32 | 273 | 0.04874644 | 1.320161
|  | 2729 | 1.5 | 1.3 | 0.2 | 85.16 | 9.52 | 5.32 | 273 | 0.08548933 | 1.917224
|  | 2729 | 1.5 | 1.3 | 0.2 | 85.16 | 9.52 | 5.32 | 273 | 0.1249797 | 2.451335
|  | 2729 | 1.5 | 1.3 | 0.2 | 85.16 | 9.52 | 5.32 | 273 | 0.1589475 | 2.749621
|  | 2729 | 1.5 | 1.3 | 0.2 | 85.16 | 9.52 | 5.32 | 273 | 0.2204598 | 3.330567
|  | 2729 | 1.5 | 1.3 | 0.2 | 85.16 | 9.52 | 5.32 | 273 | 0.2966474 | 3.8641
|  | 2729 | 1.5 | 1.3 | 0.2 | 85.16 | 9.52 | 5.32 | 273 | 0.3682478 | 4.397705
|  | 2729 | 1.5 | 1.3 | 0.2 | 85.16 | 9.52 | 5.32 | 273 | 0.4756304 | 4.962203
|  | 2729 | 1.5 | 1.3 | 0.2 | 85.16 | 9.52 | 5.32 | 273 | 0.5701594 | 5.401083
|  | 2729 | 1.5 | 1.3 | 0.2 | 85.16 | 9.52 | 5.32 | 273 | 0.6729404 | 5.776924
|  | 2729 | 1.5 | 1.3 | 0.2 | 85.16 | 9.52 | 5.32 | 273 | 0.7839783 | 6.152635
|  | 2729 | 1.5 | 1.3 | 0.2 | 85.16 | 9.52 | 5.32 | 273 | 0.8867581 | 6.512748
|  | 2729 | 1.5 | 1.3 | 0.2 | 85.16 | 9.52 | 5.32 | 273 | 1.028985 | 6.840787
| Propylene | 2729 | 1.5 | 1.3 | 0.2 | 85.16 | 9.52 | 5.32 | 273 | 0.01216827 | 2.877749
|  | 2729 | 1.5 | 1.3 | 0.2 | 85.16 | 9.52 | 5.32 | 273 | 0.05086026 | 4.968883
|  | 2729 | 1.5 | 1.3 | 0.2 | 85.16 | 9.52 | 5.32 | 273 | 0.08672901 | 6.132146
|  | 2729 | 1.5 | 1.3 | 0.2 | 85.16 | 9.52 | 5.32 | 273 | 0.1207208 | 6.74498
|  | 2729 | 1.5 | 1.3 | 0.2 | 85.16 | 9.52 | 5.32 | 273 | 0.1519459 | 7.169128
|  | 2729 | 1.5 | 1.3 | 0.2 | 85.16 | 9.52 | 5.32 | 273 | 0.218061 | 7.954458
|  | 2729 | 1.5 | 1.3 | 0.2 | 85.16 | 9.52 | 5.32 | 273 | 0.3071118 | 8.739427
|  | 2729 | 1.5 | 1.3 | 0.2 | 85.16 | 9.52 | 5.32 | 273 | 0.3851271 | 9.178567
|  | 2729 | 1.5 | 1.3 | 0.2 | 85.16 | 9.52 | 5.32 | 273 | 0.4714064 | 9.711941
|  | 2729 | 1.5 | 1.3 | 0.2 | 85.16 | 9.52 | 5.32 | 273 | 0.5879597 | 10.22911
|  | 2729 | 1.5 | 1.3 | 0.2 | 85.16 | 9.52 | 5.32 | 273 | 0.711856 | 10.79335
|  | 2729 | 1.5 | 1.3 | 0.2 | 85.16 | 9.52 | 5.32 | 273 | 0.8173845 | 11.10624
|  | 2729 | 1.5 | 1.3 | 0.2 | 85.16 | 9.52 | 5.32 | 273 | 0.928426 | 11.52913
|  | 2729 | 1.5 | 1.3 | 0.2 | 85.16 | 9.52 | 5.32 | 273 | 1.024778 | 11.81071
| Propane | 2729 | 1.5 | 1.3 | 0.2 | 85.16 | 9.52 | 5.32 | 273 | 0.01490613 | 2.688977
|  | 2729 | 1.5 | 1.3 | 0.2 | 85.16 | 9.52 | 5.32 | 273 | 0.04534846 | 4.874605
|  | 2729 | 1.5 | 1.3 | 0.2 | 85.16 | 9.52 | 5.32 | 273 | 0.08210699 | 5.676124
|  | 2729 | 1.5 | 1.3 | 0.2 | 85.16 | 9.52 | 5.32 | 273 | 0.1124411 | 6.446289
|  | 2729 | 1.5 | 1.3 | 0.2 | 85.16 | 9.52 | 5.32 | 273 | 0.1510092 | 6.917505
|  | 2729 | 1.5 | 1.3 | 0.2 | 85.16 | 9.52 | 5.32 | 273 | 0.1849914 | 7.404519
|  | 2729 | 1.5 | 1.3 | 0.2 | 85.16 | 9.52 | 5.32 | 273 | 0.2308978 | 7.859892
|  | 2729 | 1.5 | 1.3 | 0.2 | 85.16 | 9.52 | 5.32 | 273 | 0.2924041 | 8.362201
|  | 2729 | 1.5 | 1.3 | 0.2 | 85.16 | 9.52 | 5.32 | 273 | 0.3410567 | 8.738893
|  | 2729 | 1.5 | 1.3 | 0.2 | 85.16 | 9.52 | 5.32 | 273 | 0.3988837 | 9.115441
|  | 2729 | 1.5 | 1.3 | 0.2 | 85.16 | 9.52 | 5.32 | 273 | 0.4622068 | 9.381811
|  | 2729 | 1.5 | 1.3 | 0.2 | 85.16 | 9.52 | 5.32 | 273 | 0.5374673 | 9.789539
|  | 2729 | 1.5 | 1.3 | 0.2 | 85.16 | 9.52 | 5.32 | 273 | 0.6283182 | 10.11839
|  | 2729 | 1.5 | 1.3 | 0.2 | 85.16 | 9.52 | 5.32 | 273 | 0.7200936 | 10.54158
|  | 2729 | 1.5 | 1.3 | 0.2 | 85.16 | 9.52 | 5.32 | 273 | 0.8155184 | 10.69736
|  | 2729 | 1.5 | 1.3 | 0.2 | 85.16 | 9.52 | 5.32 | 273 | 0.9017809 | 11.01055
|  | 2729 | 1.5 | 1.3 | 0.2 | 85.16 | 9.52 | 5.32 | 273 | 1.025657 | 11.30742
ANPC-1-800 | Methane | 2836 | 1.35 | 0.827 | 0.523 | 92.19 | 5.88 | 1.93 | 273 | 0.03635036 | 0.1223471
|  | 2836 | 1.35 | 0.827 | 0.523 | 92.19 | 5.88 | 1.93 | 273 | 0.1415379 | 0.4893883
|  | 2836 | 1.35 | 0.827 | 0.523 | 92.19 | 5.88 | 1.93 | 273 | 0.2734942 | 0.8564295
|  | 2836 | 1.35 | 0.827 | 0.523 | 92.19 | 5.88 | 1.93 | 273 | 0.4064017 | 1.153558
|  | 2836 | 1.35 | 0.827 | 0.523 | 92.19 | 5.88 | 1.93 | 273 | 0.5259272 | 1.485643
|  | 2836 | 1.35 | 0.827 | 0.523 | 92.19 | 5.88 | 1.93 | 273 | 0.6597871 | 1.730337
|  | 2836 | 1.35 | 0.827 | 0.523 | 92.19 | 5.88 | 1.93 | 273 | 0.7984319 | 2.044944
|  | 2836 | 1.35 | 0.827 | 0.523 | 92.19 | 5.88 | 1.93 | 273 | 0.9064697 | 2.149813
|  | 2836 | 1.35 | 0.827 | 0.523 | 92.19 | 5.88 | 1.93 | 273 | 0.9953918 | 2.324594
| Ethylene | 2836 | 1.35 | 0.827 | 0.523 | 92.19 | 5.88 | 1.93 | 273 | 0.01727525 | 0.7865169
|  | 2836 | 1.35 | 0.827 | 0.523 | 92.19 | 5.88 | 1.93 | 273 | 0.05079812 | 1.695381
|  | 2836 | 1.35 | 0.827 | 0.523 | 92.19 | 5.88 | 1.93 | 273 | 0.1292791 | 2.971286
|  | 2836 | 1.35 | 0.827 | 0.523 | 92.19 | 5.88 | 1.93 | 273 | 0.2278235 | 4.054931
|  | 2836 | 1.35 | 0.827 | 0.523 | 92.19 | 5.88 | 1.93 | 273 | 0.3311384 | 4.998752
|  | 2836 | 1.35 | 0.827 | 0.523 | 92.19 | 5.88 | 1.93 | 273 | 0.4650377 | 5.820225
|  | 2836 | 1.35 | 0.827 | 0.523 | 92.19 | 5.88 | 1.93 | 273 | 0.6094521 | 6.62422
|  | 2836 | 1.35 | 0.827 | 0.523 | 92.19 | 5.88 | 1.93 | 273 | 0.7356805 | 7.113608
|  | 2836 | 1.35 | 0.827 | 0.523 | 92.19 | 5.88 | 1.93 | 273 | 0.8686047 | 7.655431
|  | 2836 | 1.35 | 0.827 | 0.523 | 92.19 | 5.88 | 1.93 | 273 | 1.028296 | 8.179775
| Ethane | 2836 | 1.35 | 0.827 | 0.523 | 92.19 | 5.88 | 1.93 | 273 | 0.01060219 | 1.066167
|  | 2836 | 1.35 | 0.827 | 0.523 | 92.19 | 5.88 | 1.93 | 273 | 0.0489183 | 2.167291
|  | 2836 | 1.35 | 0.827 | 0.523 | 92.19 | 5.88 | 1.93 | 273 | 0.08339838 | 3.093633
|  | 2836 | 1.35 | 0.827 | 0.523 | 92.19 | 5.88 | 1.93 | 273 | 0.1283935 | 4.002497
|  | 2836 | 1.35 | 0.827 | 0.523 | 92.19 | 5.88 | 1.93 | 273 | 0.1829346 | 4.701623
|  | 2836 | 1.35 | 0.827 | 0.523 | 92.19 | 5.88 | 1.93 | 273 | 0.2585201 | 5.575531
|  | 2836 | 1.35 | 0.827 | 0.523 | 92.19 | 5.88 | 1.93 | 273 | 0.3656579 | 6.501873
|  | 2836 | 1.35 | 0.827 | 0.523 | 92.19 | 5.88 | 1.93 | 273 | 0.4871361 | 7.428215
|  | 2836 | 1.35 | 0.827 | 0.523 | 92.19 | 5.88 | 1.93 | 273 | 0.5932916 | 7.970037
|  | 2836 | 1.35 | 0.827 | 0.523 | 92.19 | 5.88 | 1.93 | 273 | 0.7042237 | 8.459426
|  | 2836 | 1.35 | 0.827 | 0.523 | 92.19 | 5.88 | 1.93 | 273 | 0.8227992 | 8.878901
|  | 2836 | 1.35 | 0.827 | 0.523 | 92.19 | 5.88 | 1.93 | 273 | 0.9394614 | 9.280899
|  | 2836 | 1.35 | 0.827 | 0.523 | 92.19 | 5.88 | 1.93 | 273 | 1.026474 | 9.490637
| Propylene | 2836 | 1.35 | 0.827 | 0.523 | 92.19 | 5.88 | 1.93 | 273 | 0.001065828 | 1.41573
|  | 2836 | 1.35 | 0.827 | 0.523 | 92.19 | 5.88 | 1.93 | 273 | 0.008804721 | 2.74407
|  | 2836 | 1.35 | 0.827 | 0.523 | 92.19 | 5.88 | 1.93 | 273 | 0.007926278 | 3.88015
|  | 2836 | 1.35 | 0.827 | 0.523 | 92.19 | 5.88 | 1.93 | 273 | 0.04920833 | 6.414482
|  | 2836 | 1.35 | 0.827 | 0.523 | 92.19 | 5.88 | 1.93 | 273 | 0.1258035 | 8.074906
|  | 2836 | 1.35 | 0.827 | 0.523 | 92.19 | 5.88 | 1.93 | 273 | 0.2205274 | 9.210986
|  | 2836 | 1.35 | 0.827 | 0.523 | 92.19 | 5.88 | 1.93 | 273 | 0.3668646 | 10.17228
|  | 2836 | 1.35 | 0.827 | 0.523 | 92.19 | 5.88 | 1.93 | 273 | 0.5045736 | 10.78402
|  | 2836 | 1.35 | 0.827 | 0.523 | 92.19 | 5.88 | 1.93 | 273 | 0.6441864 | 11.27341
|  | 2836 | 1.35 | 0.827 | 0.523 | 92.19 | 5.88 | 1.93 | 273 | 0.783792 | 11.65793
|  | 2836 | 1.35 | 0.827 | 0.523 | 92.19 | 5.88 | 1.93 | 273 | 0.8889677 | 11.85019
|  | 2836 | 1.35 | 0.827 | 0.523 | 92.19 | 5.88 | 1.93 | 273 | 1.026655 | 12.14732
| Propane | 2836 | 1.35 | 0.827 | 0.523 | 92.19 | 5.88 | 1.93 | 273 | 0.01172292 | 3.478152
|  | 2836 | 1.35 | 0.827 | 0.523 | 92.19 | 5.88 | 1.93 | 273 | 0.04631281 | 6.012484
|  | 2836 | 1.35 | 0.827 | 0.523 | 92.19 | 5.88 | 1.93 | 273 | 0.0827109 | 7.026217
|  | 2836 | 1.35 | 0.827 | 0.523 | 92.19 | 5.88 | 1.93 | 273 | 0.1162266 | 7.830212
|  | 2836 | 1.35 | 0.827 | 0.523 | 92.19 | 5.88 | 1.93 | 273 | 0.1592834 | 8.354557
|  | 2836 | 1.35 | 0.827 | 0.523 | 92.19 | 5.88 | 1.93 | 273 | 0.1889476 | 8.756554
|  | 2836 | 1.35 | 0.827 | 0.523 | 92.19 | 5.88 | 1.93 | 273 | 0.2559038 | 9.263421
|  | 2836 | 1.35 | 0.827 | 0.523 | 92.19 | 5.88 | 1.93 | 273 | 0.328595 | 9.752809
|  | 2836 | 1.35 | 0.827 | 0.523 | 92.19 | 5.88 | 1.93 | 273 | 0.4261428 | 10.2422
|  | 2836 | 1.35 | 0.827 | 0.523 | 92.19 | 5.88 | 1.93 | 273 | 0.5313244 | 10.52185
|  | 2836 | 1.35 | 0.827 | 0.523 | 92.19 | 5.88 | 1.93 | 273 | 0.629821 | 10.90637
|  | 2836 | 1.35 | 0.827 | 0.523 | 92.19 | 5.88 | 1.93 | 273 | 0.7378707 | 11.18602
|  | 2836 | 1.35 | 0.827 | 0.523 | 92.19 | 5.88 | 1.93 | 273 | 0.8306228 | 11.44819
|  | 2836 | 1.35 | 0.827 | 0.523 | 92.19 | 5.88 | 1.93 | 273 | 0.9348412 | 11.62297
|  | 2836 | 1.35 | 0.827 | 0.523 | 92.19 | 5.88 | 1.93 | 273 | 1.027585 | 11.7628
ANPC-2-800 | Methane | 3177 | 2.18 | 2.14 | 0.04 | 94.94 | 3.63 | 1.42 | 273 | 0.04896776 | 0.2005714
|  | 3177 | 2.18 | 2.14 | 0.04 | 94.94 | 3.63 | 1.42 | 273 | 0.1640551 | 0.4223927
|  | 3177 | 2.18 | 2.14 | 0.04 | 94.94 | 3.63 | 1.42 | 273 | 0.2791453 | 0.6217736
|  | 3177 | 2.18 | 2.14 | 0.04 | 94.94 | 3.63 | 1.42 | 273 | 0.3942186 | 0.9557972
|  | 3177 | 2.18 | 2.14 | 0.04 | 94.94 | 3.63 | 1.42 | 273 | 0.5033168 | 1.043111
|  | 3177 | 2.18 | 2.14 | 0.04 | 94.94 | 3.63 | 1.42 | 273 | 0.625414 | 1.242334
|  | 3177 | 2.18 | 2.14 | 0.04 | 94.94 | 3.63 | 1.42 | 273 | 0.7625234 | 1.463661
|  | 3177 | 2.18 | 2.14 | 0.04 | 94.94 | 3.63 | 1.42 | 273 | 0.8665997 | 1.68573
|  | 3177 | 2.18 | 2.14 | 0.04 | 94.94 | 3.63 | 1.42 | 273 | 1.002714 | 1.862198
| Ethylene | 3177 | 2.18 | 2.14 | 0.04 | 94.94 | 3.63 | 1.42 | 273 | 0.007935026 | 0.134171
|  | 3177 | 2.18 | 2.14 | 0.04 | 94.94 | 3.63 | 1.42 | 273 | 0.04485704 | 1.053399
|  | 3177 | 2.18 | 2.14 | 0.04 | 94.94 | 3.63 | 1.42 | 273 | 0.1238128 | 2.039004
|  | 3177 | 2.18 | 2.14 | 0.04 | 94.94 | 3.63 | 1.42 | 273 | 0.192781 | 2.845311
|  | 3177 | 2.18 | 2.14 | 0.04 | 94.94 | 3.63 | 1.42 | 273 | 0.2867827 | 3.583734
|  | 3177 | 2.18 | 2.14 | 0.04 | 94.94 | 3.63 | 1.42 | 273 | 0.3817938 | 4.254814
|  | 3177 | 2.18 | 2.14 | 0.04 | 94.94 | 3.63 | 1.42 | 273 | 0.4707989 | 4.926028
|  | 3177 | 2.18 | 2.14 | 0.04 | 94.94 | 3.63 | 1.42 | 273 | 0.5758425 | 5.41736
|  | 3177 | 2.18 | 2.14 | 0.04 | 94.94 | 3.63 | 1.42 | 273 | 0.686881 | 5.998318
|  | 3177 | 2.18 | 2.14 | 0.04 | 94.94 | 3.63 | 1.42 | 273 | 0.7969296 | 6.489537
|  | 3177 | 2.18 | 2.14 | 0.04 | 94.94 | 3.63 | 1.42 | 273 | 0.8989674 | 7.003376
|  | 3177 | 2.18 | 2.14 | 0.04 | 94.94 | 3.63 | 1.42 | 273 | 1.027031 | 7.516632
| Ethane | 3177 | 2.18 | 2.14 | 0.04 | 94.94 | 3.63 | 1.42 | 273 | 0.01488309 | 0.6052633
|  | 3177 | 2.18 | 2.14 | 0.04 | 94.94 | 3.63 | 1.42 | 273 | 0.04680289 | 1.502163
|  | 3177 | 2.18 | 2.14 | 0.04 | 94.94 | 3.63 | 1.42 | 273 | 0.09475561 | 2.26406
|  | 3177 | 2.18 | 2.14 | 0.04 | 94.94 | 3.63 | 1.42 | 273 | 0.1636845 | 3.384533
|  | 3177 | 2.18 | 2.14 | 0.04 | 94.94 | 3.63 | 1.42 | 273 | 0.2316573 | 4.145981
|  | 3177 | 2.18 | 2.14 | 0.04 | 94.94 | 3.63 | 1.42 | 273 | 0.2966411 | 4.795294
|  | 3177 | 2.18 | 2.14 | 0.04 | 94.94 | 3.63 | 1.42 | 273 | 0.3876229 | 5.668428
|  | 3177 | 2.18 | 2.14 | 0.04 | 94.94 | 3.63 | 1.42 | 273 | 0.4836238 | 6.429247
|  | 3177 | 2.18 | 2.14 | 0.04 | 94.94 | 3.63 | 1.42 | 273 | 0.6096436 | 7.279154
|  | 3177 | 2.18 | 2.14 | 0.04 | 94.94 | 3.63 | 1.42 | 273 | 0.7246889 | 7.837582
|  | 3177 | 2.18 | 2.14 | 0.04 | 94.94 | 3.63 | 1.42 | 273 | 0.8427315 | 8.440824
|  | 3177 | 2.18 | 2.14 | 0.04 | 94.94 | 3.63 | 1.42 | 273 | 0.9357687 | 8.887544
|  | 3177 | 2.18 | 2.14 | 0.04 | 94.94 | 3.63 | 1.42 | 273 | 1.025814 | 9.244569
| Propylene | 3177 | 2.18 | 2.14 | 0.04 | 94.94 | 3.63 | 1.42 | 273 | 0.01564823 | 2.490239
|  | 3177 | 2.18 | 2.14 | 0.04 | 94.94 | 3.63 | 1.42 | 273 | 0.04935384 | 5.115009
|  | 3177 | 2.18 | 2.14 | 0.04 | 94.94 | 3.63 | 1.42 | 273 | 0.08820486 | 6.617643
|  | 3177 | 2.18 | 2.14 | 0.04 | 94.94 | 3.63 | 1.42 | 273 | 0.1211172 | 7.581842
|  | 3177 | 2.18 | 2.14 | 0.04 | 94.94 | 3.63 | 1.42 | 273 | 0.1520669 | 8.231918
|  | 3177 | 2.18 | 2.14 | 0.04 | 94.94 | 3.63 | 1.42 | 273 | 0.1950034 | 9.08369
|  | 3177 | 2.18 | 2.14 | 0.04 | 94.94 | 3.63 | 1.42 | 273 | 0.2689626 | 10.00209
|  | 3177 | 2.18 | 2.14 | 0.04 | 94.94 | 3.63 | 1.42 | 273 | 0.3379251 | 10.85327
|  | 3177 | 2.18 | 2.14 | 0.04 | 94.94 | 3.63 | 1.42 | 273 | 0.4289154 | 11.65909
|  | 3177 | 2.18 | 2.14 | 0.04 | 94.94 | 3.63 | 1.42 | 273 | 0.5169083 | 12.42008
|  | 3177 | 2.18 | 2.14 | 0.04 | 94.94 | 3.63 | 1.42 | 273 | 0.5869083 | 12.97952
|  | 3177 | 2.18 | 2.14 | 0.04 | 94.94 | 3.63 | 1.42 | 273 | 0.6989478 | 13.56046
|  | 3177 | 2.18 | 2.14 | 0.04 | 94.94 | 3.63 | 1.42 | 273 | 0.8169707 | 14.32078
|  | 3177 | 2.18 | 2.14 | 0.04 | 94.94 | 3.63 | 1.42 | 273 | 0.8950069 | 14.65564
|  | 3177 | 2.18 | 2.14 | 0.04 | 94.94 | 3.63 | 1.42 | 273 | 1.022042 | 15.39332
| Propane | 3177 | 2.18 | 2.14 | 0.04 | 94.94 | 3.63 | 1.42 | 273 | 0.01061233 | 2.737196
|  | 3177 | 2.18 | 2.14 | 0.04 | 94.94 | 3.63 | 1.42 | 273 | 0.0443067 | 5.451728
|  | 3177 | 2.18 | 2.14 | 0.04 | 94.94 | 3.63 | 1.42 | 273 | 0.07917898 | 6.752488
|  | 3177 | 2.18 | 2.14 | 0.04 | 94.94 | 3.63 | 1.42 | 273 | 0.1170655 | 7.963419
|  | 3177 | 2.18 | 2.14 | 0.04 | 94.94 | 3.63 | 1.42 | 273 | 0.1619843 | 8.972229
|  | 3177 | 2.18 | 2.14 | 0.04 | 94.94 | 3.63 | 1.42 | 273 | 0.2249324 | 9.890872
|  | 3177 | 2.18 | 2.14 | 0.04 | 94.94 | 3.63 | 1.42 | 273 | 0.2989056 | 10.69707
|  | 3177 | 2.18 | 2.14 | 0.04 | 94.94 | 3.63 | 1.42 | 273 | 0.3778754 | 11.57047
|  | 3177 | 2.18 | 2.14 | 0.04 | 94.94 | 3.63 | 1.42 | 273 | 0.4608745 | 12.24182
|  | 3177 | 2.18 | 2.14 | 0.04 | 94.94 | 3.63 | 1.42 | 273 | 0.5898833 | 13.20386
|  | 3177 | 2.18 | 2.14 | 0.04 | 94.94 | 3.63 | 1.42 | 273 | 0.6909116 | 13.78504
|  | 3177 | 2.18 | 2.14 | 0.04 | 94.94 | 3.63 | 1.42 | 273 | 0.8129358 | 14.56772
|  | 3177 | 2.18 | 2.14 | 0.04 | 94.94 | 3.63 | 1.42 | 273 | 0.9119622 | 15.14895
|  | 3177 | 2.18 | 2.14 | 0.04 | 94.94 | 3.63 | 1.42 | 273 | 1.026999 | 15.7747
ANPC-1-600 | Methane | 1473 | 0.637 | 0.173 | 0.464 | 82.47 | 10.26 | 7.27 | 323 | 0.01986755 | 0.03113325
|  | 1473 | 0.637 | 0.173 | 0.464 | 82.47 | 10.26 | 7.27 | 323 | 0.12772 | 0.1183064
|  | 1473 | 0.637 | 0.173 | 0.464 | 82.47 | 10.26 | 7.27 | 323 | 0.2667928 | 0.2739726
|  | 1473 | 0.637 | 0.173 | 0.464 | 82.47 | 10.26 | 7.27 | 323 | 0.3992431 | 0.3798257
|  | 1473 | 0.637 | 0.173 | 0.464 | 82.47 | 10.26 | 7.27 | 323 | 0.5335856 | 0.4545455
|  | 1473 | 0.637 | 0.173 | 0.464 | 82.47 | 10.26 | 7.27 | 323 | 0.6423841 | 0.5292653
|  | 1473 | 0.637 | 0.173 | 0.464 | 82.47 | 10.26 | 7.27 | 323 | 0.7776727 | 0.6537983
|  | 1473 | 0.637 | 0.173 | 0.464 | 82.47 | 10.26 | 7.27 | 323 | 0.9082308 | 0.7160648
|  | 1473 | 0.637 | 0.173 | 0.464 | 82.47 | 10.26 | 7.27 | 323 | 1.032167 | 0.7970112
| Ethylene | 1473 | 0.637 | 0.173 | 0.464 | 82.47 | 10.26 | 7.27 | 323 | 0.01608325 | 0.1556663
|  | 1473 | 0.637 | 0.173 | 0.464 | 82.47 | 10.26 | 7.27 | 323 | 0.05203406 | 0.4483188
|  | 1473 | 0.637 | 0.173 | 0.464 | 82.47 | 10.26 | 7.27 | 323 | 0.08325449 | 0.6102117
|  | 1473 | 0.637 | 0.173 | 0.464 | 82.47 | 10.26 | 7.27 | 323 | 0.1248817 | 0.8841843
|  | 1473 | 0.637 | 0.173 | 0.464 | 82.47 | 10.26 | 7.27 | 323 | 0.1863765 | 1.11457
|  | 1473 | 0.637 | 0.173 | 0.464 | 82.47 | 10.26 | 7.27 | 323 | 0.2677389 | 1.363636
|  | 1473 | 0.637 | 0.173 | 0.464 | 82.47 | 10.26 | 7.27 | 323 | 0.3651845 | 1.656289
|  | 1473 | 0.637 | 0.173 | 0.464 | 82.47 | 10.26 | 7.27 | 323 | 0.4683065 | 1.880448
|  | 1473 | 0.637 | 0.173 | 0.464 | 82.47 | 10.26 | 7.27 | 323 | 0.5969726 | 2.123288
|  | 1473 | 0.637 | 0.173 | 0.464 | 82.47 | 10.26 | 7.27 | 323 | 0.7322611 | 2.32254
|  | 1473 | 0.637 | 0.173 | 0.464 | 82.47 | 10.26 | 7.27 | 323 | 0.8420057 | 2.50934
|  | 1473 | 0.637 | 0.173 | 0.464 | 82.47 | 10.26 | 7.27 | 323 | 0.9517502 | 2.646326
|  | 1473 | 0.637 | 0.173 | 0.464 | 82.47 | 10.26 | 7.27 | 323 | 1.029328 | 2.721046
| Ethane | 1473 | 0.637 | 0.173 | 0.464 | 82.47 | 10.26 | 7.27 | 323 | 0.01324503 | 0.2428394
|  | 1473 | 0.637 | 0.173 | 0.464 | 82.47 | 10.26 | 7.27 | 323 | 0.04824976 | 0.5479452
|  | 1473 | 0.637 | 0.173 | 0.464 | 82.47 | 10.26 | 7.27 | 323 | 0.08703879 | 0.8468244
|  | 1473 | 0.637 | 0.173 | 0.464 | 82.47 | 10.26 | 7.27 | 323 | 0.1523179 | 1.158157
|  | 1473 | 0.637 | 0.173 | 0.464 | 82.47 | 10.26 | 7.27 | 323 | 0.2213813 | 1.444583
|  | 1473 | 0.637 | 0.173 | 0.464 | 82.47 | 10.26 | 7.27 | 323 | 0.3320719 | 1.768369
|  | 1473 | 0.637 | 0.173 | 0.464 | 82.47 | 10.26 | 7.27 | 323 | 0.4370861 | 1.998755
|  | 1473 | 0.637 | 0.173 | 0.464 | 82.47 | 10.26 | 7.27 | 323 | 0.5468307 | 2.241594
|  | 1473 | 0.637 | 0.173 | 0.464 | 82.47 | 10.26 | 7.27 | 323 | 0.6423841 | 2.409714
|  | 1473 | 0.637 | 0.173 | 0.464 | 82.47 | 10.26 | 7.27 | 323 | 0.7483444 | 2.571606
|  | 1473 | 0.637 | 0.173 | 0.464 | 82.47 | 10.26 | 7.27 | 323 | 0.8561968 | 2.696139
|  | 1473 | 0.637 | 0.173 | 0.464 | 82.47 | 10.26 | 7.27 | 323 | 0.9593188 | 2.814446
|  | 1473 | 0.637 | 0.173 | 0.464 | 82.47 | 10.26 | 7.27 | 323 | 1.022706 | 2.876712
| Propylene | 1473 | 0.637 | 0.173 | 0.464 | 82.47 | 10.26 | 7.27 | 323 | 0.01324503 | 1.15193
|  | 1473 | 0.637 | 0.173 | 0.464 | 82.47 | 10.26 | 7.27 | 323 | 0.03784295 | 1.668742
|  | 1473 | 0.637 | 0.173 | 0.464 | 82.47 | 10.26 | 7.27 | 323 | 0.04446547 | 1.948941
|  | 1473 | 0.637 | 0.173 | 0.464 | 82.47 | 10.26 | 7.27 | 323 | 0.08230842 | 2.384807
|  | 1473 | 0.637 | 0.173 | 0.464 | 82.47 | 10.26 | 7.27 | 323 | 0.12772 | 2.777086
|  | 1473 | 0.637 | 0.173 | 0.464 | 82.47 | 10.26 | 7.27 | 323 | 0.1986755 | 3.150685
|  | 1473 | 0.637 | 0.173 | 0.464 | 82.47 | 10.26 | 7.27 | 323 | 0.2857143 | 3.462017
|  | 1473 | 0.637 | 0.173 | 0.464 | 82.47 | 10.26 | 7.27 | 323 | 0.384106 | 3.686177
|  | 1473 | 0.637 | 0.173 | 0.464 | 82.47 | 10.26 | 7.27 | 323 | 0.4815516 | 3.872976
|  | 1473 | 0.637 | 0.173 | 0.464 | 82.47 | 10.26 | 7.27 | 323 | 0.5988647 | 4.047323
|  | 1473 | 0.637 | 0.173 | 0.464 | 82.47 | 10.26 | 7.27 | 323 | 0.704825 | 4.165629
|  | 1473 | 0.637 | 0.173 | 0.464 | 82.47 | 10.26 | 7.27 | 323 | 0.8543046 | 4.321295
|  | 1473 | 0.637 | 0.173 | 0.464 | 82.47 | 10.26 | 7.27 | 323 | 1.028382 | 4.452055
| Propane | 1473 | 0.637 | 0.173 | 0.464 | 82.47 | 10.26 | 7.27 | 323 | 0.01608325 | 1.052304
|  | 1473 | 0.637 | 0.173 | 0.464 | 82.47 | 10.26 | 7.27 | 323 | 0.04919584 | 1.793275
|  | 1473 | 0.637 | 0.173 | 0.464 | 82.47 | 10.26 | 7.27 | 323 | 0.07757805 | 2.191781
|  | 1473 | 0.637 | 0.173 | 0.464 | 82.47 | 10.26 | 7.27 | 323 | 0.1305582 | 2.540473
|  | 1473 | 0.637 | 0.173 | 0.464 | 82.47 | 10.26 | 7.27 | 323 | 0.1636708 | 2.708593
|  | 1473 | 0.637 | 0.173 | 0.464 | 82.47 | 10.26 | 7.27 | 323 | 0.217597 | 2.945205
|  | 1473 | 0.637 | 0.173 | 0.464 | 82.47 | 10.26 | 7.27 | 323 | 0.2743614 | 3.119552
|  | 1473 | 0.637 | 0.173 | 0.464 | 82.47 | 10.26 | 7.27 | 323 | 0.3320719 | 3.287671
|  | 1473 | 0.637 | 0.173 | 0.464 | 82.47 | 10.26 | 7.27 | 323 | 0.3859981 | 3.412204
|  | 1473 | 0.637 | 0.173 | 0.464 | 82.47 | 10.26 | 7.27 | 323 | 0.4834437 | 3.574097
|  | 1473 | 0.637 | 0.173 | 0.464 | 82.47 | 10.26 | 7.27 | 323 | 0.5931883 | 3.692403
|  | 1473 | 0.637 | 0.173 | 0.464 | 82.47 | 10.26 | 7.27 | 323 | 0.6688742 | 3.79203
|  | 1473 | 0.637 | 0.173 | 0.464 | 82.47 | 10.26 | 7.27 | 323 | 0.7653737 | 3.84807
|  | 1473 | 0.637 | 0.173 | 0.464 | 82.47 | 10.26 | 7.27 | 323 | 0.8505203 | 3.916563
|  | 1473 | 0.637 | 0.173 | 0.464 | 82.47 | 10.26 | 7.27 | 323 | 0.923368 | 3.947696
|  | 1473 | 0.637 | 0.173 | 0.464 | 82.47 | 10.26 | 7.27 | 323 | 1.025544 | 4.028643
ANPC-2-600 | Methane | 1502 | 0.76 | 0.37 | 0.39 | 82.96 | 8.67 | 8.3 | 323 | 0.06066727 | 0.07226023
|  | 1502 | 0.76 | 0.37 | 0.39 | 82.96 | 8.67 | 8.3 | 323 | 0.1884871 | 0.1863322
|  | 1502 | 0.76 | 0.37 | 0.39 | 82.96 | 8.67 | 8.3 | 323 | 0.3293654 | 0.2940366
|  | 1502 | 0.76 | 0.37 | 0.39 | 82.96 | 8.67 | 8.3 | 323 | 0.4702391 | 0.3772313
|  | 1502 | 0.76 | 0.37 | 0.39 | 82.96 | 8.67 | 8.3 | 323 | 0.6036433 | 0.4237987
|  | 1502 | 0.76 | 0.37 | 0.39 | 82.96 | 8.67 | 8.3 | 323 | 0.7510537 | 0.5436379
|  | 1502 | 0.76 | 0.37 | 0.39 | 82.96 | 8.67 | 8.3 | 323 | 0.8900584 | 0.6084847
|  | 1502 | 0.76 | 0.37 | 0.39 | 82.96 | 8.67 | 8.3 | 323 | 1.028131 | 0.679476
| Ethylene | 1502 | 0.76 | 0.37 | 0.39 | 82.96 | 8.67 | 8.3 | 323 | 0.01497448 | 0.1588845
|  | 1502 | 0.76 | 0.37 | 0.39 | 82.96 | 8.67 | 8.3 | 323 | 0.04860561 | 0.4217467
|  | 1502 | 0.76 | 0.37 | 0.39 | 82.96 | 8.67 | 8.3 | 323 | 0.08315471 | 0.6049351
|  | 1502 | 0.76 | 0.37 | 0.39 | 82.96 | 8.67 | 8.3 | 323 | 0.1167641 | 0.7513761
|  | 1502 | 0.76 | 0.37 | 0.39 | 82.96 | 8.67 | 8.3 | 323 | 0.1839738 | 0.9952387
|  | 1502 | 0.76 | 0.37 | 0.39 | 82.96 | 8.67 | 8.3 | 323 | 0.2633149 | 1.263388
|  | 1502 | 0.76 | 0.37 | 0.39 | 82.96 | 8.67 | 8.3 | 323 | 0.3585107 | 1.512864
|  | 1502 | 0.76 | 0.37 | 0.39 | 82.96 | 8.67 | 8.3 | 323 | 0.4770296 | 1.774165
|  | 1502 | 0.76 | 0.37 | 0.39 | 82.96 | 8.67 | 8.3 | 323 | 0.5768678 | 1.907134
|  | 1502 | 0.76 | 0.37 | 0.39 | 82.96 | 8.67 | 8.3 | 323 | 0.6655235 | 2.101583
|  | 1502 | 0.76 | 0.37 | 0.39 | 82.96 | 8.67 | 8.3 | 323 | 0.7690873 | 2.203846
|  | 1502 | 0.76 | 0.37 | 0.39 | 82.96 | 8.67 | 8.3 | 323 | 0.8614709 | 2.379843
|  | 1502 | 0.76 | 0.37 | 0.39 | 82.96 | 8.67 | 8.3 | 323 | 0.9398403 | 2.439677
|  | 1502 | 0.76 | 0.37 | 0.39 | 82.96 | 8.67 | 8.3 | 323 | 1.025669 | 2.480992
| Ethane | 1502 | 0.76 | 0.37 | 0.39 | 82.96 | 8.67 | 8.3 | 323 | 0.01779012 | 0.2507445
|  | 1502 | 0.76 | 0.37 | 0.39 | 82.96 | 8.67 | 8.3 | 323 | 0.05329721 | 0.5687192
|  | 1502 | 0.76 | 0.37 | 0.39 | 82.96 | 8.67 | 8.3 | 323 | 0.08317643 | 0.7213563
|  | 1502 | 0.76 | 0.37 | 0.39 | 82.96 | 8.67 | 8.3 | 323 | 0.1270573 | 0.9227555
|  | 1502 | 0.76 | 0.37 | 0.39 | 82.96 | 8.67 | 8.3 | 323 | 0.187736 | 1.160611
|  | 1502 | 0.76 | 0.37 | 0.39 | 82.96 | 8.67 | 8.3 | 323 | 0.2633377 | 1.385937
|  | 1502 | 0.76 | 0.37 | 0.39 | 82.96 | 8.67 | 8.3 | 323 | 0.3482712 | 1.629473
|  | 1502 | 0.76 | 0.37 | 0.39 | 82.96 | 8.67 | 8.3 | 323 | 0.4434533 | 1.80542
|  | 1502 | 0.76 | 0.37 | 0.39 | 82.96 | 8.67 | 8.3 | 323 | 0.5237089 | 1.975513
|  | 1502 | 0.76 | 0.37 | 0.39 | 82.96 | 8.67 | 8.3 | 323 | 0.636616 | 2.157261
|  | 1502 | 0.76 | 0.37 | 0.39 | 82.96 | 8.67 | 8.3 | 323 | 0.740189 | 2.308544
|  | 1502 | 0.76 | 0.37 | 0.39 | 82.96 | 8.67 | 8.3 | 323 | 0.873616 | 2.477659
|  | 1502 | 0.76 | 0.37 | 0.39 | 82.96 | 8.67 | 8.3 | 323 | 1.024764 | 2.628067
| Propylene | 1502 | 0.76 | 0.37 | 0.39 | 82.96 | 8.67 | 8.3 | 323 | 0.01607536 | 1.0596
|  | 1502 | 0.76 | 0.37 | 0.39 | 82.96 | 8.67 | 8.3 | 323 | 0.04512921 | 1.788232
|  | 1502 | 0.76 | 0.37 | 0.39 | 82.96 | 8.67 | 8.3 | 323 | 0.08625387 | 2.216398
|  | 1502 | 0.76 | 0.37 | 0.39 | 82.96 | 8.67 | 8.3 | 323 | 0.1348252 | 2.558642
|  | 1502 | 0.76 | 0.37 | 0.39 | 82.96 | 8.67 | 8.3 | 323 | 0.1871244 | 2.882436
|  | 1502 | 0.76 | 0.37 | 0.39 | 82.96 | 8.67 | 8.3 | 323 | 0.2618024 | 3.156798
|  | 1502 | 0.76 | 0.37 | 0.39 | 82.96 | 8.67 | 8.3 | 323 | 0.3430058 | 3.406531
|  | 1502 | 0.76 | 0.37 | 0.39 | 82.96 | 8.67 | 8.3 | 323 | 0.4148659 | 3.576779
|  | 1502 | 0.76 | 0.37 | 0.39 | 82.96 | 8.67 | 8.3 | 323 | 0.4969814 | 3.716201
|  | 1502 | 0.76 | 0.37 | 0.39 | 82.96 | 8.67 | 8.3 | 323 | 0.5996296 | 3.910392
|  | 1502 | 0.76 | 0.37 | 0.39 | 82.96 | 8.67 | 8.3 | 323 | 0.7143966 | 4.061469
|  | 1502 | 0.76 | 0.37 | 0.39 | 82.96 | 8.67 | 8.3 | 323 | 0.8161005 | 4.194403
|  | 1502 | 0.76 | 0.37 | 0.39 | 82.96 | 8.67 | 8.3 | 323 | 0.9215255 | 4.272122
|  | 1502 | 0.76 | 0.37 | 0.39 | 82.96 | 8.67 | 8.3 | 323 | 1.026955 | 4.374351
| Propane | 1502 | 0.76 | 0.37 | 0.39 | 82.96 | 8.67 | 8.3 | 323 | 0.01511852 | 0.9309407
|  | 1502 | 0.76 | 0.37 | 0.39 | 82.96 | 8.67 | 8.3 | 323 | 0.04977051 | 1.665598
|  | 1502 | 0.76 | 0.37 | 0.39 | 82.96 | 8.67 | 8.3 | 323 | 0.09555361 | 2.063041
|  | 1502 | 0.76 | 0.37 | 0.39 | 82.96 | 8.67 | 8.3 | 323 | 0.1161057 | 2.221976
|  | 1502 | 0.76 | 0.37 | 0.39 | 82.96 | 8.67 | 8.3 | 323 | 0.1543952 | 2.454116
|  | 1502 | 0.76 | 0.37 | 0.39 | 82.96 | 8.67 | 8.3 | 323 | 0.2178804 | 2.734811
|  | 1502 | 0.76 | 0.37 | 0.39 | 82.96 | 8.67 | 8.3 | 323 | 0.3009563 | 3.021275
|  | 1502 | 0.76 | 0.37 | 0.39 | 82.96 | 8.67 | 8.3 | 323 | 0.3858772 | 3.19741
|  | 1502 | 0.76 | 0.37 | 0.39 | 82.96 | 8.67 | 8.3 | 323 | 0.4735989 | 3.385748
|  | 1502 | 0.76 | 0.37 | 0.39 | 82.96 | 8.67 | 8.3 | 323 | 0.5883682 | 3.549079
|  | 1502 | 0.76 | 0.37 | 0.39 | 82.96 | 8.67 | 8.3 | 323 | 0.7087333 | 3.706181
|  | 1502 | 0.76 | 0.37 | 0.39 | 82.96 | 8.67 | 8.3 | 323 | 0.8122949 | 3.796189
|  | 1502 | 0.76 | 0.37 | 0.39 | 82.96 | 8.67 | 8.3 | 323 | 0.9261187 | 3.892136
|  | 1502 | 0.76 | 0.37 | 0.39 | 82.96 | 8.67 | 8.3 | 323 | 1.03341 | 3.975948
ANPC-1-700 | Methane | 2266 | 1.03 | 0.384 | 0.646 | 85.78 | 9.82 | 4.4 | 323 | 0.06007394 | 0.1150155
|  | 2266 | 1.03 | 0.384 | 0.646 | 85.78 | 9.82 | 4.4 | 323 | 0.1534196 | 0.1679334
|  | 2266 | 1.03 | 0.384 | 0.646 | 85.78 | 9.82 | 4.4 | 323 | 0.2532348 | 0.3248146
|  | 2266 | 1.03 | 0.384 | 0.646 | 85.78 | 9.82 | 4.4 | 323 | 0.3604436 | 0.4194349
|  | 2266 | 1.03 | 0.384 | 0.646 | 85.78 | 9.82 | 4.4 | 323 | 0.4639556 | 0.4932376
|  | 2266 | 1.03 | 0.384 | 0.646 | 85.78 | 9.82 | 4.4 | 323 | 0.5674677 | 0.57743
|  | 2266 | 1.03 | 0.384 | 0.646 | 85.78 | 9.82 | 4.4 | 323 | 0.6931608 | 0.7034112
|  | 2266 | 1.03 | 0.384 | 0.646 | 85.78 | 9.82 | 4.4 | 323 | 0.7902033 | 0.8083155
|  | 2266 | 1.03 | 0.384 | 0.646 | 85.78 | 9.82 | 4.4 | 323 | 0.8853974 | 0.8820318
|  | 2266 | 1.03 | 0.384 | 0.646 | 85.78 | 9.82 | 4.4 | 323 | 1.02403 | 0.9769787
| Ethylene | 2266 | 1.03 | 0.384 | 0.646 | 85.78 | 9.82 | 4.4 | 323 | 0.01756007 | 0.1976907
|  | 2266 | 1.03 | 0.384 | 0.646 | 85.78 | 9.82 | 4.4 | 323 | 0.04805915 | 0.4889166
|  | 2266 | 1.03 | 0.384 | 0.646 | 85.78 | 9.82 | 4.4 | 323 | 0.1358595 | 1.030089
|  | 2266 | 1.03 | 0.384 | 0.646 | 85.78 | 9.82 | 4.4 | 323 | 0.228281 | 1.498581
|  | 2266 | 1.03 | 0.384 | 0.646 | 85.78 | 9.82 | 4.4 | 323 | 0.3151571 | 1.842341
|  | 2266 | 1.03 | 0.384 | 0.646 | 85.78 | 9.82 | 4.4 | 323 | 0.4112754 | 2.206976
|  | 2266 | 1.03 | 0.384 | 0.646 | 85.78 | 9.82 | 4.4 | 323 | 0.5323475 | 2.509533
|  | 2266 | 1.03 | 0.384 | 0.646 | 85.78 | 9.82 | 4.4 | 323 | 0.6829945 | 2.968241
|  | 2266 | 1.03 | 0.384 | 0.646 | 85.78 | 9.82 | 4.4 | 323 | 0.8086876 | 3.281235
|  | 2266 | 1.03 | 0.384 | 0.646 | 85.78 | 9.82 | 4.4 | 323 | 0.9242144 | 3.531786
|  | 2266 | 1.03 | 0.384 | 0.646 | 85.78 | 9.82 | 4.4 | 323 | 1.022181 | 3.719817
| Ethane | 2266 | 1.03 | 0.384 | 0.646 | 85.78 | 9.82 | 4.4 | 323 | 0.012939 | 0.3119284
|  | 2266 | 1.03 | 0.384 | 0.646 | 85.78 | 9.82 | 4.4 | 323 | 0.05268022 | 0.6967568
|  | 2266 | 1.03 | 0.384 | 0.646 | 85.78 | 9.82 | 4.4 | 323 | 0.1173752 | 1.21691
|  | 2266 | 1.03 | 0.384 | 0.646 | 85.78 | 9.82 | 4.4 | 323 | 0.1968577 | 1.716437
|  | 2266 | 1.03 | 0.384 | 0.646 | 85.78 | 9.82 | 4.4 | 323 | 0.2791128 | 2.143265
|  | 2266 | 1.03 | 0.384 | 0.646 | 85.78 | 9.82 | 4.4 | 323 | 0.3641405 | 2.487006
|  | 2266 | 1.03 | 0.384 | 0.646 | 85.78 | 9.82 | 4.4 | 323 | 0.474122 | 2.945291
|  | 2266 | 1.03 | 0.384 | 0.646 | 85.78 | 9.82 | 4.4 | 323 | 0.5804067 | 3.247694
|  | 2266 | 1.03 | 0.384 | 0.646 | 85.78 | 9.82 | 4.4 | 323 | 0.7051756 | 3.643796
|  | 2266 | 1.03 | 0.384 | 0.646 | 85.78 | 9.82 | 4.4 | 323 | 0.8170055 | 3.956646
|  | 2266 | 1.03 | 0.384 | 0.646 | 85.78 | 9.82 | 4.4 | 323 | 0.9279113 | 4.144811
|  | 2266 | 1.03 | 0.384 | 0.646 | 85.78 | 9.82 | 4.4 | 323 | 1.030499 | 4.364059
| Propylene | 2266 | 1.03 | 0.384 | 0.646 | 85.78 | 9.82 | 4.4 | 323 | 0.02865065 | 1.984819
|  | 2266 | 1.03 | 0.384 | 0.646 | 85.78 | 9.82 | 4.4 | 323 | 0.08133087 | 3.200951
|  | 2266 | 1.03 | 0.384 | 0.646 | 85.78 | 9.82 | 4.4 | 323 | 0.1395564 | 4.001556
|  | 2266 | 1.03 | 0.384 | 0.646 | 85.78 | 9.82 | 4.4 | 323 | 0.2264325 | 4.864796
|  | 2266 | 1.03 | 0.384 | 0.646 | 85.78 | 9.82 | 4.4 | 323 | 0.3031423 | 5.385073
|  | 2266 | 1.03 | 0.384 | 0.646 | 85.78 | 9.82 | 4.4 | 323 | 0.3798521 | 5.811844
|  | 2266 | 1.03 | 0.384 | 0.646 | 85.78 | 9.82 | 4.4 | 323 | 0.461183 | 6.113988
|  | 2266 | 1.03 | 0.384 | 0.646 | 85.78 | 9.82 | 4.4 | 323 | 0.5914972 | 6.624433
|  | 2266 | 1.03 | 0.384 | 0.646 | 85.78 | 9.82 | 4.4 | 323 | 0.707024 | 6.895763
|  | 2266 | 1.03 | 0.384 | 0.646 | 85.78 | 9.82 | 4.4 | 323 | 0.8216266 | 7.177473
|  | 2266 | 1.03 | 0.384 | 0.646 | 85.78 | 9.82 | 4.4 | 323 | 0.9325323 | 7.417586
|  | 2266 | 1.03 | 0.384 | 0.646 | 85.78 | 9.82 | 4.4 | 323 | 1.023105 | 7.512034
| Propane | 2266 | 1.03 | 0.384 | 0.646 | 85.78 | 9.82 | 4.4 | 323 | 0.01386322 | 1.205444
|  | 2266 | 1.03 | 0.384 | 0.646 | 85.78 | 9.82 | 4.4 | 323 | 0.04158965 | 2.390148
|  | 2266 | 1.03 | 0.384 | 0.646 | 85.78 | 9.82 | 4.4 | 323 | 0.09426987 | 3.315371
|  | 2266 | 1.03 | 0.384 | 0.646 | 85.78 | 9.82 | 4.4 | 323 | 0.1349353 | 3.918391
|  | 2266 | 1.03 | 0.384 | 0.646 | 85.78 | 9.82 | 4.4 | 323 | 0.1885397 | 4.469597
|  | 2266 | 1.03 | 0.384 | 0.646 | 85.78 | 9.82 | 4.4 | 323 | 0.2532348 | 4.97936
|  | 2266 | 1.03 | 0.384 | 0.646 | 85.78 | 9.82 | 4.4 | 323 | 0.3327172 | 5.416549
|  | 2266 | 1.03 | 0.384 | 0.646 | 85.78 | 9.82 | 4.4 | 323 | 0.4195933 | 5.791478
|  | 2266 | 1.03 | 0.384 | 0.646 | 85.78 | 9.82 | 4.4 | 323 | 0.512939 | 6.135305
|  | 2266 | 1.03 | 0.384 | 0.646 | 85.78 | 9.82 | 4.4 | 323 | 0.6109057 | 6.396063
|  | 2266 | 1.03 | 0.384 | 0.646 | 85.78 | 9.82 | 4.4 | 323 | 0.7227357 | 6.688134
|  | 2266 | 1.03 | 0.384 | 0.646 | 85.78 | 9.82 | 4.4 | 323 | 0.8465804 | 6.96994
|  | 2266 | 1.03 | 0.384 | 0.646 | 85.78 | 9.82 | 4.4 | 323 | 1.025878 | 7.252323
ANPC-2-700 | Methane | 2729 | 1.5 | 1.3 | 0.2 | 85.16 | 9.52 | 5.32 | 323 | 0.05721959 | 0.07035176
|  | 2729 | 1.5 | 1.3 | 0.2 | 85.16 | 9.52 | 5.32 | 323 | 0.1613187 | 0.1301652
|  | 2729 | 1.5 | 1.3 | 0.2 | 85.16 | 9.52 | 5.32 | 323 | 0.2786919 | 0.2202789
|  | 2729 | 1.5 | 1.3 | 0.2 | 85.16 | 9.52 | 5.32 | 323 | 0.3970825 | 0.3002372
|  | 2729 | 1.5 | 1.3 | 0.2 | 85.16 | 9.52 | 5.32 | 323 | 0.5369076 | 0.400268
|  | 2729 | 1.5 | 1.3 | 0.2 | 85.16 | 9.52 | 5.32 | 323 | 0.6828522 | 0.4900917
|  | 2729 | 1.5 | 1.3 | 0.2 | 85.16 | 9.52 | 5.32 | 323 | 0.8104265 | 0.5699569
|  | 2729 | 1.5 | 1.3 | 0.2 | 85.16 | 9.52 | 5.32 | 323 | 1.028829 | 0.6894804
| Ethylene | 2729 | 1.5 | 1.3 | 0.2 | 85.16 | 9.52 | 5.32 | 323 | 0.04607203 | 0.334233
|  | 2729 | 1.5 | 1.3 | 0.2 | 85.16 | 9.52 | 5.32 | 323 | 0.1186391 | 0.7392939
|  | 2729 | 1.5 | 1.3 | 0.2 | 85.16 | 9.52 | 5.32 | 323 | 0.1962786 | 1.042854
|  | 2729 | 1.5 | 1.3 | 0.2 | 85.16 | 9.52 | 5.32 | 323 | 0.2912798 | 1.396963
|  | 2729 | 1.5 | 1.3 | 0.2 | 85.16 | 9.52 | 5.32 | 323 | 0.4015753 | 1.710337
|  | 2729 | 1.5 | 1.3 | 0.2 | 85.16 | 9.52 | 5.32 | 323 | 0.5261593 | 2.03371
|  | 2729 | 1.5 | 1.3 | 0.2 | 85.16 | 9.52 | 5.32 | 323 | 0.6323673 | 2.326836
|  | 2729 | 1.5 | 1.3 | 0.2 | 85.16 | 9.52 | 5.32 | 323 | 0.7497937 | 2.599558
|  | 2729 | 1.5 | 1.3 | 0.2 | 85.16 | 9.52 | 5.32 | 323 | 0.8590392 | 2.811493
|  | 2729 | 1.5 | 1.3 | 0.2 | 85.16 | 9.52 | 5.32 | 323 | 1.029527 | 3.083676
| Ethane | 2729 | 1.5 | 1.3 | 0.2 | 85.16 | 9.52 | 5.32 | 323 | 0.01744449 | 0.1417698
|  | 2729 | 1.5 | 1.3 | 0.2 | 85.16 | 9.52 | 5.32 | 323 | 0.07777853 | 0.5875345
|  | 2729 | 1.5 | 1.3 | 0.2 | 85.16 | 9.52 | 5.32 | 323 | 0.1523805 | 0.9722849
|  | 2729 | 1.5 | 1.3 | 0.2 | 85.16 | 9.52 | 5.32 | 323 | 0.2525222 | 1.458226
|  | 2729 | 1.5 | 1.3 | 0.2 | 85.16 | 9.52 | 5.32 | 323 | 0.3444503 | 1.771786
|  | 2729 | 1.5 | 1.3 | 0.2 | 85.16 | 9.52 | 5.32 | 323 | 0.4322821 | 2.034663
|  | 2729 | 1.5 | 1.3 | 0.2 | 85.16 | 9.52 | 5.32 | 323 | 0.5487118 | 2.388554
|  | 2729 | 1.5 | 1.3 | 0.2 | 85.16 | 9.52 | 5.32 | 323 | 0.6436834 | 2.641214
|  | 2729 | 1.5 | 1.3 | 0.2 | 85.16 | 9.52 | 5.32 | 323 | 0.7355879 | 2.873615
|  | 2729 | 1.5 | 1.3 | 0.2 | 85.16 | 9.52 | 5.32 | 323 | 0.8407665 | 3.136316
|  | 2729 | 1.5 | 1.3 | 0.2 | 85.16 | 9.52 | 5.32 | 323 | 0.9479682 | 3.338127
|  | 2729 | 1.5 | 1.3 | 0.2 | 85.16 | 9.52 | 5.32 | 323 | 1.023531 | 3.519969
| Propylene | 2729 | 1.5 | 1.3 | 0.2 | 85.16 | 9.52 | 5.32 | 323 | 0.0165838 | 0.6896046
|  | 2729 | 1.5 | 1.3 | 0.2 | 85.16 | 9.52 | 5.32 | 323 | 0.0515556 | 1.642873
|  | 2729 | 1.5 | 1.3 | 0.2 | 85.16 | 9.52 | 5.32 | 323 | 0.09158802 | 2.454061
|  | 2729 | 1.5 | 1.3 | 0.2 | 85.16 | 9.52 | 5.32 | 323 | 0.1202806 | 2.869712
|  | 2729 | 1.5 | 1.3 | 0.2 | 85.16 | 9.52 | 5.32 | 323 | 0.1540368 | 3.153428
|  | 2729 | 1.5 | 1.3 | 0.2 | 85.16 | 9.52 | 5.32 | 323 | 0.2041875 | 3.67031
|  | 2729 | 1.5 | 1.3 | 0.2 | 85.16 | 9.52 | 5.32 | 323 | 0.240999 | 3.933705
|  | 2729 | 1.5 | 1.3 | 0.2 | 85.16 | 9.52 | 5.32 | 323 | 0.3330602 | 4.703785
|  | 2729 | 1.5 | 1.3 | 0.2 | 85.16 | 9.52 | 5.32 | 323 | 0.4434237 | 5.250492
|  | 2729 | 1.5 | 1.3 | 0.2 | 85.16 | 9.52 | 5.32 | 323 | 0.5190313 | 5.584507
|  | 2729 | 1.5 | 1.3 | 0.2 | 85.16 | 9.52 | 5.32 | 323 | 0.6262655 | 5.897912
|  | 2729 | 1.5 | 1.3 | 0.2 | 85.16 | 9.52 | 5.32 | 323 | 0.7100186 | 6.170976
|  | 2729 | 1.5 | 1.3 | 0.2 | 85.16 | 9.52 | 5.32 | 323 | 0.8121331 | 6.423563
|  | 2729 | 1.5 | 1.3 | 0.2 | 85.16 | 9.52 | 5.32 | 323 | 0.8958654 | 6.625612
|  | 2729 | 1.5 | 1.3 | 0.2 | 85.16 | 9.52 | 5.32 | 323 | 1.025554 | 6.959079
| Propane | 2729 | 1.5 | 1.3 | 0.2 | 85.16 | 9.52 | 5.32 | 323 | 0.01356991 | 0.851954
|  | 2729 | 1.5 | 1.3 | 0.2 | 85.16 | 9.52 | 5.32 | 323 | 0.04956803 | 1.825502
|  | 2729 | 1.5 | 1.3 | 0.2 | 85.16 | 9.52 | 5.32 | 323 | 0.08957383 | 2.545386
|  | 2729 | 1.5 | 1.3 | 0.2 | 85.16 | 9.52 | 5.32 | 323 | 0.1335962 | 3.042041
|  | 2729 | 1.5 | 1.3 | 0.2 | 85.16 | 9.52 | 5.32 | 323 | 0.1847732 | 3.579203
|  | 2729 | 1.5 | 1.3 | 0.2 | 85.16 | 9.52 | 5.32 | 323 | 0.2348854 | 3.964202
|  | 2729 | 1.5 | 1.3 | 0.2 | 85.16 | 9.52 | 5.32 | 323 | 0.2921405 | 4.349128
|  | 2729 | 1.5 | 1.3 | 0.2 | 85.16 | 9.52 | 5.32 | 323 | 0.3647076 | 4.754189
|  | 2729 | 1.5 | 1.3 | 0.2 | 85.16 | 9.52 | 5.32 | 323 | 0.44033 | 5.138929
|  | 2729 | 1.5 | 1.3 | 0.2 | 85.16 | 9.52 | 5.32 | 323 | 0.518984 | 5.422189
|  | 2729 | 1.5 | 1.3 | 0.2 | 85.16 | 9.52 | 5.32 | 323 | 0.6047927 | 5.745956
|  | 2729 | 1.5 | 1.3 | 0.2 | 85.16 | 9.52 | 5.32 | 323 | 0.6987527 | 6.029061
|  | 2729 | 1.5 | 1.3 | 0.2 | 85.16 | 9.52 | 5.32 | 323 | 0.7906454 | 6.220882
|  | 2729 | 1.5 | 1.3 | 0.2 | 85.16 | 9.52 | 5.32 | 323 | 0.8897016 | 6.483645
|  | 2729 | 1.5 | 1.3 | 0.2 | 85.16 | 9.52 | 5.32 | 323 | 1.027548 | 6.79674
ANPC-1-800 | Methane | 2836 | 1.35 | 0.827 | 0.523 | 92.19 | 5.88 | 1.93 | 323 | 0.02360271 | 0.03485617
|  | 2836 | 1.35 | 0.827 | 0.523 | 92.19 | 5.88 | 1.93 | 323 | 0.159042 | 0.1856457
|  | 2836 | 1.35 | 0.827 | 0.523 | 92.19 | 5.88 | 1.93 | 323 | 0.2935804 | 0.2560677
|  | 2836 | 1.35 | 0.827 | 0.523 | 92.19 | 5.88 | 1.93 | 323 | 0.4444707 | 0.4414733
|  | 2836 | 1.35 | 0.827 | 0.523 | 92.19 | 5.88 | 1.93 | 323 | 0.5826466 | 0.5004574
|  | 2836 | 1.35 | 0.827 | 0.523 | 92.19 | 5.88 | 1.93 | 323 | 0.7153633 | 0.6052973
|  | 2836 | 1.35 | 0.827 | 0.523 | 92.19 | 5.88 | 1.93 | 323 | 0.8599016 | 0.6758341
|  | 2836 | 1.35 | 0.827 | 0.523 | 92.19 | 5.88 | 1.93 | 323 | 1.021707 | 0.8039671
| Ethylene | 2836 | 1.35 | 0.827 | 0.523 | 92.19 | 5.88 | 1.93 | 323 | 0.0363033 | 0.2990326
|  | 2836 | 1.35 | 0.827 | 0.523 | 92.19 | 5.88 | 1.93 | 323 | 0.1153373 | 0.8624399
|  | 2836 | 1.35 | 0.827 | 0.523 | 92.19 | 5.88 | 1.93 | 323 | 0.1898432 | 1.253601
|  | 2836 | 1.35 | 0.827 | 0.523 | 92.19 | 5.88 | 1.93 | 323 | 0.2934296 | 1.748413
|  | 2836 | 1.35 | 0.827 | 0.523 | 92.19 | 5.88 | 1.93 | 323 | 0.4115672 | 2.185994
|  | 2836 | 1.35 | 0.827 | 0.523 | 92.19 | 5.88 | 1.93 | 323 | 0.5297002 | 2.669492
|  | 2836 | 1.35 | 0.827 | 0.523 | 92.19 | 5.88 | 1.93 | 323 | 0.6351199 | 3.01509
|  | 2836 | 1.35 | 0.827 | 0.523 | 92.19 | 5.88 | 1.93 | 323 | 0.7469112 | 3.280404
|  | 2836 | 1.35 | 0.827 | 0.523 | 92.19 | 5.88 | 1.93 | 323 | 0.8559661 | 3.637524
|  | 2836 | 1.35 | 0.827 | 0.523 | 92.19 | 5.88 | 1.93 | 323 | 1.025014 | 4.064209
| Ethane | 2836 | 1.35 | 0.827 | 0.523 | 92.19 | 5.88 | 1.93 | 323 | 0.01084878 | 0.2987404
|  | 2836 | 1.35 | 0.827 | 0.523 | 92.19 | 5.88 | 1.93 | 323 | 0.04717179 | 0.7009431
|  | 2836 | 1.35 | 0.827 | 0.523 | 92.19 | 5.88 | 1.93 | 323 | 0.1443656 | 1.482671
|  | 2836 | 1.35 | 0.827 | 0.523 | 92.19 | 5.88 | 1.93 | 323 | 0.2588367 | 2.218679
|  | 2836 | 1.35 | 0.827 | 0.523 | 92.19 | 5.88 | 1.93 | 323 | 0.3660513 | 2.793889
|  | 2836 | 1.35 | 0.827 | 0.523 | 92.19 | 5.88 | 1.93 | 323 | 0.4778218 | 3.265836
|  | 2836 | 1.35 | 0.827 | 0.523 | 92.19 | 5.88 | 1.93 | 323 | 0.6068546 | 3.841297
|  | 2836 | 1.35 | 0.827 | 0.523 | 92.19 | 5.88 | 1.93 | 323 | 0.7186402 | 4.164008
|  | 2836 | 1.35 | 0.827 | 0.523 | 92.19 | 5.88 | 1.93 | 323 | 0.8485983 | 4.578766
|  | 2836 | 1.35 | 0.827 | 0.523 | 92.19 | 5.88 | 1.93 | 323 | 0.9703804 | 4.936031
|  | 2836 | 1.35 | 0.827 | 0.523 | 92.19 | 5.88 | 1.93 | 323 | 1.037636 | 5.108997
| Propylene | 2836 | 1.35 | 0.827 | 0.523 | 92.19 | 5.88 | 1.93 | 323 | 0.01712428 | 1.171261
|  | 2836 | 1.35 | 0.827 | 0.523 | 92.19 | 5.88 | 1.93 | 323 | 0.03520752 | 2.147234
|  | 2836 | 1.35 | 0.827 | 0.523 | 92.19 | 5.88 | 1.93 | 323 | 0.04879749 | 2.606574
|  | 2836 | 1.35 | 0.827 | 0.523 | 92.19 | 5.88 | 1.93 | 323 | 0.09414878 | 3.628778
|  | 2836 | 1.35 | 0.827 | 0.523 | 92.19 | 5.88 | 1.93 | 323 | 0.1331701 | 4.318002
|  | 2836 | 1.35 | 0.827 | 0.523 | 92.19 | 5.88 | 1.93 | 323 | 0.1912788 | 5.041883
|  | 2836 | 1.35 | 0.827 | 0.523 | 92.19 | 5.88 | 1.93 | 323 | 0.2621147 | 5.765911
|  | 2836 | 1.35 | 0.827 | 0.523 | 92.19 | 5.88 | 1.93 | 323 | 0.3656733 | 6.536232
|  | 2836 | 1.35 | 0.827 | 0.523 | 92.19 | 5.88 | 1.93 | 323 | 0.4737947 | 7.134412
|  | 2836 | 1.35 | 0.827 | 0.523 | 92.19 | 5.88 | 1.93 | 323 | 0.5964673 | 7.675361
|  | 2836 | 1.35 | 0.827 | 0.523 | 92.19 | 5.88 | 1.93 | 323 | 0.7191573 | 8.044116
|  | 2836 | 1.35 | 0.827 | 0.523 | 92.19 | 5.88 | 1.93 | 323 | 0.8627379 | 8.596785
|  | 2836 | 1.35 | 0.827 | 0.523 | 92.19 | 5.88 | 1.93 | 323 | 0.9581633 | 8.88487
|  | 2836 | 1.35 | 0.827 | 0.523 | 92.19 | 5.88 | 1.93 | 323 | 1.026331 | 9.023408
| Propane | 2836 | 1.35 | 0.827 | 0.523 | 92.19 | 5.88 | 1.93 | 323 | 0.01437962 | 1.343424
|  | 2836 | 1.35 | 0.827 | 0.523 | 92.19 | 5.88 | 1.93 | 323 | 0.04787332 | 2.755798
|  | 2836 | 1.35 | 0.827 | 0.523 | 92.19 | 5.88 | 1.93 | 323 | 0.08323506 | 3.674571
|  | 2836 | 1.35 | 0.827 | 0.523 | 92.19 | 5.88 | 1.93 | 323 | 0.1240722 | 4.386775
|  | 2836 | 1.35 | 0.827 | 0.523 | 92.19 | 5.88 | 1.93 | 323 | 0.1549372 | 4.823354
|  | 2836 | 1.35 | 0.827 | 0.523 | 92.19 | 5.88 | 1.93 | 323 | 0.1885306 | 5.248484
|  | 2836 | 1.35 | 0.827 | 0.523 | 92.19 | 5.88 | 1.93 | 323 | 0.2248606 | 5.581809
|  | 2836 | 1.35 | 0.827 | 0.523 | 92.19 | 5.88 | 1.93 | 323 | 0.2639144 | 5.949605
|  | 2836 | 1.35 | 0.827 | 0.523 | 92.19 | 5.88 | 1.93 | 323 | 0.3047898 | 6.282982
|  | 2836 | 1.35 | 0.827 | 0.523 | 92.19 | 5.88 | 1.93 | 323 | 0.3992713 | 6.915444
|  | 2836 | 1.35 | 0.827 | 0.523 | 92.19 | 5.88 | 1.93 | 323 | 0.4646922 | 7.249103
|  | 2836 | 1.35 | 0.827 | 0.523 | 92.19 | 5.88 | 1.93 | 323 | 0.5301177 | 7.536844
|  | 2836 | 1.35 | 0.827 | 0.523 | 92.19 | 5.88 | 1.93 | 323 | 0.6300781 | 7.928298
|  | 2836 | 1.35 | 0.827 | 0.523 | 92.19 | 5.88 | 1.93 | 323 | 0.7463976 | 8.365858
|  | 2836 | 1.35 | 0.827 | 0.523 | 92.19 | 5.88 | 1.93 | 323 | 0.8136575 | 8.492905
|  | 2836 | 1.35 | 0.827 | 0.523 | 92.19 | 5.88 | 1.93 | 323 | 0.9209103 | 8.68929
|  | 2836 | 1.35 | 0.827 | 0.523 | 92.19 | 5.88 | 1.93 | 323 | 1.020885 | 8.942988
ANPC-2-800 | Methane | 3177 | 2.18 | 2.14 | 0.04 | 94.94 | 3.63 | 1.42 | 323 | 0.05983591 | 0.03673469
|  | 3177 | 2.18 | 2.14 | 0.04 | 94.94 | 3.63 | 1.42 | 323 | 0.1844492 | 0.2081633
|  | 3177 | 2.18 | 2.14 | 0.04 | 94.94 | 3.63 | 1.42 | 323 | 0.300245 | 0.244898
|  | 3177 | 2.18 | 2.14 | 0.04 | 94.94 | 3.63 | 1.42 | 323 | 0.4248663 | 0.3428571
|  | 3177 | 2.18 | 2.14 | 0.04 | 94.94 | 3.63 | 1.42 | 323 | 0.5759815 | 0.4653061
|  | 3177 | 2.18 | 2.14 | 0.04 | 94.94 | 3.63 | 1.42 | 323 | 0.7506506 | 0.5755102
|  | 3177 | 2.18 | 2.14 | 0.04 | 94.94 | 3.63 | 1.42 | 323 | 0.9194301 | 0.6979592
|  | 3177 | 2.18 | 2.14 | 0.04 | 94.94 | 3.63 | 1.42 | 323 | 1.029328 | 0.8204082
| Ethylene | 3177 | 2.18 | 2.14 | 0.04 | 94.94 | 3.63 | 1.42 | 323 | 0.02155508 | 0.1102041
|  | 3177 | 2.18 | 2.14 | 0.04 | 94.94 | 3.63 | 1.42 | 323 | 0.1117929 | 0.5387755
|  | 3177 | 2.18 | 2.14 | 0.04 | 94.94 | 3.63 | 1.42 | 323 | 0.2265607 | 1.004082
|  | 3177 | 2.18 | 2.14 | 0.04 | 94.94 | 3.63 | 1.42 | 323 | 0.356054 | 1.420408
|  | 3177 | 2.18 | 2.14 | 0.04 | 94.94 | 3.63 | 1.42 | 323 | 0.4620029 | 1.763265
|  | 3177 | 2.18 | 2.14 | 0.04 | 94.94 | 3.63 | 1.42 | 323 | 0.5748266 | 2.057143
|  | 3177 | 2.18 | 2.14 | 0.04 | 94.94 | 3.63 | 1.42 | 323 | 0.7102108 | 2.44898
|  | 3177 | 2.18 | 2.14 | 0.04 | 94.94 | 3.63 | 1.42 | 323 | 0.8240238 | 2.669388
|  | 3177 | 2.18 | 2.14 | 0.04 | 94.94 | 3.63 | 1.42 | 323 | 0.9368475 | 2.963265
|  | 3177 | 2.18 | 2.14 | 0.04 | 94.94 | 3.63 | 1.42 | 323 | 1.027117 | 3.097959
| Ethane | 3177 | 2.18 | 2.14 | 0.04 | 94.94 | 3.63 | 1.42 | 323 | 0.01271622 | 0.1714286
|  | 3177 | 2.18 | 2.14 | 0.04 | 94.94 | 3.63 | 1.42 | 323 | 0.08137496 | 0.5020408
|  | 3177 | 2.18 | 2.14 | 0.04 | 94.94 | 3.63 | 1.42 | 323 | 0.1519831 | 0.955102
|  | 3177 | 2.18 | 2.14 | 0.04 | 94.94 | 3.63 | 1.42 | 323 | 0.2186778 | 1.297959
|  | 3177 | 2.18 | 2.14 | 0.04 | 94.94 | 3.63 | 1.42 | 323 | 0.3050129 | 1.518367
|  | 3177 | 2.18 | 2.14 | 0.04 | 94.94 | 3.63 | 1.42 | 323 | 0.3815172 | 1.897959
|  | 3177 | 2.18 | 2.14 | 0.04 | 94.94 | 3.63 | 1.42 | 323 | 0.4541093 | 2.155102
|  | 3177 | 2.18 | 2.14 | 0.04 | 94.94 | 3.63 | 1.42 | 323 | 0.5384724 | 2.461224
|  | 3177 | 2.18 | 2.14 | 0.04 | 94.94 | 3.63 | 1.42 | 323 | 0.6610936 | 2.902041
|  | 3177 | 2.18 | 2.14 | 0.04 | 94.94 | 3.63 | 1.42 | 323 | 0.7739133 | 3.232653
|  | 3177 | 2.18 | 2.14 | 0.04 | 94.94 | 3.63 | 1.42 | 323 | 0.8582884 | 3.428571
|  | 3177 | 2.18 | 2.14 | 0.04 | 94.94 | 3.63 | 1.42 | 323 | 0.9406968 | 3.661224
|  | 3177 | 2.18 | 2.14 | 0.04 | 94.94 | 3.63 | 1.42 | 323 | 1.022125 | 3.881633
| Propylene | 3177 | 2.18 | 2.14 | 0.04 | 94.94 | 3.63 | 1.42 | 323 | 0.01071212 | 0.5510204
|  | 3177 | 2.18 | 2.14 | 0.04 | 94.94 | 3.63 | 1.42 | 323 | 0.04495404 | 1.518367
|  | 3177 | 2.18 | 2.14 | 0.04 | 94.94 | 3.63 | 1.42 | 323 | 0.07726663 | 2.179592
|  | 3177 | 2.18 | 2.14 | 0.04 | 94.94 | 3.63 | 1.42 | 323 | 0.1213621 | 2.779592
|  | 3177 | 2.18 | 2.14 | 0.04 | 94.94 | 3.63 | 1.42 | 323 | 0.166435 | 3.416327
|  | 3177 | 2.18 | 2.14 | 0.04 | 94.94 | 3.63 | 1.42 | 323 | 0.2301509 | 4.077551
|  | 3177 | 2.18 | 2.14 | 0.04 | 94.94 | 3.63 | 1.42 | 323 | 0.3115179 | 4.861224
|  | 3177 | 2.18 | 2.14 | 0.04 | 94.94 | 3.63 | 1.42 | 323 | 0.4066345 | 5.546939
|  | 3177 | 2.18 | 2.14 | 0.04 | 94.94 | 3.63 | 1.42 | 323 | 0.4968603 | 6.085714
|  | 3177 | 2.18 | 2.14 | 0.04 | 94.94 | 3.63 | 1.42 | 323 | 0.5880675 | 6.62449
|  | 3177 | 2.18 | 2.14 | 0.04 | 94.94 | 3.63 | 1.42 | 323 | 0.6841895 | 7.089796
|  | 3177 | 2.18 | 2.14 | 0.04 | 94.94 | 3.63 | 1.42 | 323 | 0.7832582 | 7.530612
|  | 3177 | 2.18 | 2.14 | 0.04 | 94.94 | 3.63 | 1.42 | 323 | 0.8872497 | 7.82449
|  | 3177 | 2.18 | 2.14 | 0.04 | 94.94 | 3.63 | 1.42 | 323 | 1.02753 | 8.314286
| Propane | 3177 | 2.18 | 2.14 | 0.04 | 94.94 | 3.63 | 1.42 | 323 | 0.01069075 | 0.7469388
|  | 3177 | 2.18 | 2.14 | 0.04 | 94.94 | 3.63 | 1.42 | 323 | 0.04198461 | 1.75102
|  | 3177 | 2.18 | 2.14 | 0.04 | 94.94 | 3.63 | 1.42 | 323 | 0.0899775 | 2.608163
|  | 3177 | 2.18 | 2.14 | 0.04 | 94.94 | 3.63 | 1.42 | 323 | 0.1448412 | 3.453061
|  | 3177 | 2.18 | 2.14 | 0.04 | 94.94 | 3.63 | 1.42 | 323 | 0.2055984 | 4.24898
|  | 3177 | 2.18 | 2.14 | 0.04 | 94.94 | 3.63 | 1.42 | 323 | 0.2693197 | 4.861224
|  | 3177 | 2.18 | 2.14 | 0.04 | 94.94 | 3.63 | 1.42 | 323 | 0.3428571 | 5.44898
|  | 3177 | 2.18 | 2.14 | 0.04 | 94.94 | 3.63 | 1.42 | 323 | 0.4173773 | 6.02449
|  | 3177 | 2.18 | 2.14 | 0.04 | 94.94 | 3.63 | 1.42 | 323 | 0.4958349 | 6.489796
|  | 3177 | 2.18 | 2.14 | 0.04 | 94.94 | 3.63 | 1.42 | 323 | 0.6194135 | 7.15102
|  | 3177 | 2.18 | 2.14 | 0.04 | 94.94 | 3.63 | 1.42 | 323 | 0.7194662 | 7.567347
|  | 3177 | 2.18 | 2.14 | 0.04 | 94.94 | 3.63 | 1.42 | 323 | 0.8489475 | 8.093878
|  | 3177 | 2.18 | 2.14 | 0.04 | 94.94 | 3.63 | 1.42 | 323 | 0.9539151 | 8.436735
|  | 3177 | 2.18 | 2.14 | 0.04 | 94.94 | 3.63 | 1.42 | 323 | 1.02749 | 8.681633