## Sheet1
GAC | GAS | BET | Vt | Vmeso | Vmic | %C | %O | %N | Temp(K) | Pessure | Adsorp(mmol/g)
FAU-ZTC | Ethane | 2700 |  |  | 1.1 | 94.8 | 3.7 |  | 303 | 0.284977 | 1.797235
|  | 2700 |  |  | 1.1 | 94.8 | 3.7 |  | 303 | 1.052719 | 4.700461
|  | 2700 |  |  | 1.1 | 94.8 | 3.7 |  | 303 | 1.899355 | 7.18894
|  | 2700 |  |  | 1.1 | 94.8 | 3.7 |  | 303 | 3.424885 | 9.262673
|  | 2700 |  |  | 1.1 | 94.8 | 3.7 |  | 303 | 4.948203 | 10.50691
|  | 2700 |  |  | 1.1 | 94.8 | 3.7 |  | 303 | 7.391889 | 11.8894
|  | 2700 |  |  | 1.1 | 94.8 | 3.7 |  | 303 | 10.11392 | 12.64977
| Ethylene | 2700 |  |  | 1.1 | 94.8 | 3.7 |  | 303 | 0.203318 | 1.175115
|  | 2700 |  |  | 1.1 | 94.8 | 3.7 |  | 303 | 1.050507 | 3.870968
|  | 2700 |  |  | 1.1 | 94.8 | 3.7 |  | 303 | 2.136774 | 6.221198
|  | 2700 |  |  | 1.1 | 94.8 | 3.7 |  | 303 | 3.942673 | 8.43318
|  | 2700 |  |  | 1.1 | 94.8 | 3.7 |  | 303 | 6.147281 | 10.16129
|  | 2700 |  |  | 1.1 | 94.8 | 3.7 |  | 303 | 8.070046 | 11.19816
|  | 2700 |  |  | 1.1 | 94.8 | 3.7 |  | 303 | 10.15207 | 11.95853
EMT-ZTC | Ethane | 2980 |  |  | 1.3 | 93.8 | 4.3 |  | 303 | 0.1947943 | 1.952129
|  | 2980 |  |  | 1.3 | 93.8 | 4.3 |  | 303 | 0.6688497 | 4.18138
|  | 2980 |  |  | 1.3 | 93.8 | 4.3 |  | 303 | 1.619007 | 7.872426
|  | 2980 |  |  | 1.3 | 93.8 | 4.3 |  | 303 | 3.012335 | 10.37433
|  | 2980 |  |  | 1.3 | 93.8 | 4.3 |  | 303 | 5.126235 | 12.66191
|  | 2980 |  |  | 1.3 | 93.8 | 4.3 |  | 303 | 7.681817 | 14.3185
|  | 2980 |  |  | 1.3 | 93.8 | 4.3 |  | 303 | 10.12019 | 14.92939
| Ethylene | 2980 |  |  | 1.3 | 93.8 | 4.3 |  | 303 | 0.3962864 | 1.392584
|  | 2980 |  |  | 1.3 | 93.8 | 4.3 |  | 303 | 0.8708999 | 3.412529
|  | 2980 |  |  | 1.3 | 93.8 | 4.3 |  | 303 | 1.743102 | 6.336676
|  | 2980 |  |  | 1.3 | 93.8 | 4.3 |  | 303 | 3.616253 | 8.905003
|  | 2980 |  |  | 1.3 | 93.8 | 4.3 |  | 303 | 5.810713 | 10.98272
|  | 2980 |  |  | 1.3 | 93.8 | 4.3 |  | 303 | 8.127593 | 12.1526
|  | 2980 |  |  | 1.3 | 93.8 | 4.3 |  | 303 | 9.965767 | 12.83745
BETA-ZTC | Ethane | 3200 |  |  | 1.4 | 91.1 | 3.6 |  | 303 | 0.2 | 1.995413
|  | 3200 |  |  | 1.4 | 91.1 | 3.6 |  | 303 | 0.72 | 5.16055
|  | 3200 |  |  | 1.4 | 91.1 | 3.6 |  | 303 | 1.2 | 7.981651
|  | 3200 |  |  | 1.4 | 91.1 | 3.6 |  | 303 | 2.6 | 10.59633
|  | 3200 |  |  | 1.4 | 91.1 | 3.6 |  | 303 | 4 | 11.69725
|  | 3200 |  |  | 1.4 | 91.1 | 3.6 |  | 303 | 6.08 | 12.59174
|  | 3200 |  |  | 1.4 | 91.1 | 3.6 |  | 303 | 8 | 13.27982
|  | 3200 |  |  | 1.4 | 91.1 | 3.6 |  | 303 | 9.92 | 14.0367
| Ethylene | 3200 |  |  | 1.4 | 91.1 | 3.6 |  | 303 | 0.2 | 1.03211
|  | 3200 |  |  | 1.4 | 91.1 | 3.6 |  | 303 | 0.68 | 3.233945
|  | 3200 |  |  | 1.4 | 91.1 | 3.6 |  | 303 | 1.76 | 6.055046
|  | 3200 |  |  | 1.4 | 91.1 | 3.6 |  | 303 | 3.6 | 8.600917
|  | 3200 |  |  | 1.4 | 91.1 | 3.6 |  | 303 | 5.28 | 9.977064
|  | 3200 |  |  | 1.4 | 91.1 | 3.6 |  | 303 | 7.6 | 10.94037
|  | 3200 |  |  | 1.4 | 91.1 | 3.6 |  | 303 | 10 | 11.49083
FAU-ZTC | Ethane | 2700 |  |  | 1.1 | 94.8 | 3.7 |  | 323 | 1.065574 | 3.091581
|  | 2700 |  |  | 1.1 | 94.8 | 3.7 |  | 323 | 2.172131 | 4.991861
|  | 2700 |  |  | 1.1 | 94.8 | 3.7 |  | 323 | 3.606557 | 6.894438
|  | 2700 |  |  | 1.1 | 94.8 | 3.7 |  | 323 | 5.122951 | 8.37703
|  | 2700 |  |  | 1.1 | 94.8 | 3.7 |  | 323 | 7.172131 | 9.863356
|  | 2700 |  |  | 1.1 | 94.8 | 3.7 |  | 323 | 8.934426 | 10.64674
|  | 2700 |  |  | 1.1 | 94.8 | 3.7 |  | 323 | 10.08197 | 11.00525
| Ethylene | 2700 |  |  | 1.1 | 94.8 | 3.7 |  | 323 | 0.2459016 | 0.4222844
|  | 2700 |  |  | 1.1 | 94.8 | 3.7 |  | 323 | 1.106557 | 2.531121
|  | 2700 |  |  | 1.1 | 94.8 | 3.7 |  | 323 | 2.172131 | 4.220833
|  | 2700 |  |  | 1.1 | 94.8 | 3.7 |  | 323 | 3.729508 | 5.913992
|  | 2700 |  |  | 1.1 | 94.8 | 3.7 |  | 323 | 5.163934 | 7.045542
|  | 2700 |  |  | 1.1 | 94.8 | 3.7 |  | 323 | 7.131148 | 8.180826
|  | 2700 |  |  | 1.1 | 94.8 | 3.7 |  | 323 | 8.811475 | 8.893538
|  | 2700 |  |  | 1.1 | 94.8 | 3.7 |  | 323 | 9.959016 | 9.392236
EMT-ZTC | Ethane | 2980 |  |  | 1.3 | 93.8 | 4.3 |  | 323 | 0.9945228 | 3.925234
|  | 2980 |  |  | 1.3 | 93.8 | 4.3 |  | 323 | 2.14915 | 6.518692
|  | 2980 |  |  | 1.3 | 93.8 | 4.3 |  | 323 | 3.506971 | 8.481308
|  | 2980 |  |  | 1.3 | 93.8 | 4.3 |  | 323 | 5.150337 | 9.953271
|  | 2980 |  |  | 1.3 | 93.8 | 4.3 |  | 323 | 6.95668 | 11.07477
|  | 2980 |  |  | 1.3 | 93.8 | 4.3 |  | 323 | 8.926 | 11.84579
|  | 2980 |  |  | 1.3 | 93.8 | 4.3 |  | 323 | 10.19764 | 12.26636
| Ethylene | 2980 |  |  | 1.3 | 93.8 | 4.3 |  | 323 | 0.990884 | 2.593458
|  | 2980 |  |  | 1.3 | 93.8 | 4.3 |  | 323 | 2.02122 | 4.696262
|  | 2980 |  |  | 1.3 | 93.8 | 4.3 |  | 323 | 3.4612 | 6.728972
|  | 2980 |  |  | 1.3 | 93.8 | 4.3 |  | 323 | 5.186724 | 8.271028
|  | 2980 |  |  | 1.3 | 93.8 | 4.3 |  | 323 | 7.28091 | 9.742991
|  | 2980 |  |  | 1.3 | 93.8 | 4.3 |  | 323 | 8.88176 | 10.65421
|  | 2980 |  |  | 1.3 | 93.8 | 4.3 |  | 323 | 9.989275 | 11.00467
BETA-ZTC | Ethane | 3200 |  |  | 1.4 | 91.1 | 3.6 |  | 323 | 1.049487 | 4.485981
|  | 3200 |  |  | 1.4 | 91.1 | 3.6 |  | 323 | 2.007048 | 7.219626
|  | 3200 |  |  | 1.4 | 91.1 | 3.6 |  | 323 | 3.5334 | 9.042056
|  | 3200 |  |  | 1.4 | 91.1 | 3.6 |  | 323 | 4.975103 | 10.37383
|  | 3200 |  |  | 1.4 | 91.1 | 3.6 |  | 323 | 7.112762 | 11.56542
|  | 3200 |  |  | 1.4 | 91.1 | 3.6 |  | 323 | 8.714953 | 12.26636
|  | 3200 |  |  | 1.4 | 91.1 | 3.6 |  | 323 | 10.02796 | 12.54673
| Ethylene | 3200 |  |  | 1.4 | 91.1 | 3.6 |  | 323 | 0.6231806 | 1.471963
|  | 3200 |  |  | 1.4 | 91.1 | 3.6 |  | 323 | 1.537077 | 3.714953
|  | 3200 |  |  | 1.4 | 91.1 | 3.6 |  | 323 | 2.530259 | 5.46729
|  | 3200 |  |  | 1.4 | 91.1 | 3.6 |  | 323 | 3.684694 | 6.728972
|  | 3200 |  |  | 1.4 | 91.1 | 3.6 |  | 323 | 5.167382 | 8.060748
|  | 3200 |  |  | 1.4 | 91.1 | 3.6 |  | 323 | 7.100123 | 9.252336
|  | 3200 |  |  | 1.4 | 91.1 | 3.6 |  | 323 | 9.071932 | 10.09346
|  | 3200 |  |  | 1.4 | 91.1 | 3.6 |  | 323 | 10.09767 | 10.30374
FAU-ZTC | Ethane | 2700 |  |  | 1.1 | 94.8 | 3.7 |  | 283 | 0.01966292 | 0.4166396
|  | 2700 |  |  | 1.1 | 94.8 | 3.7 |  | 283 | 0.1067416 | 1.112295
|  | 2700 |  |  | 1.1 | 94.8 | 3.7 |  | 283 | 0.2106742 | 1.831461
|  | 2700 |  |  | 1.1 | 94.8 | 3.7 |  | 283 | 0.3230337 | 2.620186
|  | 2700 |  |  | 1.1 | 94.8 | 3.7 |  | 283 | 0.4550562 | 3.247516
|  | 2700 |  |  | 1.1 | 94.8 | 3.7 |  | 283 | 0.5814607 | 3.990323
|  | 2700 |  |  | 1.1 | 94.8 | 3.7 |  | 283 | 0.7078652 | 4.594402
|  | 2700 |  |  | 1.1 | 94.8 | 3.7 |  | 283 | 0.8370787 | 5.175424
|  | 2700 |  |  | 1.1 | 94.8 | 3.7 |  | 283 | 1.008427 | 5.873027
| Ethylene | 2700 |  |  | 1.1 | 94.8 | 3.7 |  | 283 | 0.0252809 | 0.2317984
|  | 2700 |  |  | 1.1 | 94.8 | 3.7 |  | 283 | 0.1235955 | 0.7889849
|  | 2700 |  |  | 1.1 | 94.8 | 3.7 |  | 283 | 0.1994382 | 1.137559
|  | 2700 |  |  | 1.1 | 94.8 | 3.7 |  | 283 | 0.3117978 | 1.671949
|  | 2700 |  |  | 1.1 | 94.8 | 3.7 |  | 283 | 0.4382022 | 2.206664
|  | 2700 |  |  | 1.1 | 94.8 | 3.7 |  | 283 | 0.5870787 | 2.741898
|  | 2700 |  |  | 1.1 | 94.8 | 3.7 |  | 283 | 0.7022472 | 3.137624
|  | 2700 |  |  | 1.1 | 94.8 | 3.7 |  | 283 | 0.8342697 | 3.603105
|  | 2700 |  |  | 1.1 | 94.8 | 3.7 |  | 283 | 0.9241573 | 3.905761
|  | 2700 |  |  | 1.1 | 94.8 | 3.7 |  | 283 | 0.997191 | 4.069299
| Ethane | 2700 |  |  | 1.1 | 94.8 | 3.7 |  | 273 | 0.02808989 | 0.3246377
|  | 2700 |  |  | 1.1 | 94.8 | 3.7 |  | 273 | 0.1348315 | 1.113043
|  | 2700 |  |  | 1.1 | 94.8 | 3.7 |  | 273 | 0.2696629 | 2.249275
|  | 2700 |  |  | 1.1 | 94.8 | 3.7 |  | 273 | 0.3848315 | 3.176812
|  | 2700 |  |  | 1.1 | 94.8 | 3.7 |  | 273 | 0.5308989 | 4.336232
|  | 2700 |  |  | 1.1 | 94.8 | 3.7 |  | 273 | 0.6769663 | 5.37971
|  | 2700 |  |  | 1.1 | 94.8 | 3.7 |  | 273 | 0.8005618 | 6.144928
|  | 2700 |  |  | 1.1 | 94.8 | 3.7 |  | 273 | 0.9269663 | 7.026087
|  | 2700 |  |  | 1.1 | 94.8 | 3.7 |  | 273 | 1.014045 | 7.373913
| Ethylene | 2700 |  |  | 1.1 | 94.8 | 3.7 |  | 273 | 0.02808989 | 0.1855072
|  | 2700 |  |  | 1.1 | 94.8 | 3.7 |  | 273 | 0.1123596 | 0.626087
|  | 2700 |  |  | 1.1 | 94.8 | 3.7 |  | 273 | 0.2275281 | 1.15942
|  | 2700 |  |  | 1.1 | 94.8 | 3.7 |  | 273 | 0.3707865 | 1.947826
|  | 2700 |  |  | 1.1 | 94.8 | 3.7 |  | 273 | 0.511236 | 2.689855
|  | 2700 |  |  | 1.1 | 94.8 | 3.7 |  | 273 | 0.6769663 | 3.431884
|  | 2700 |  |  | 1.1 | 94.8 | 3.7 |  | 273 | 0.8286517 | 4.173913
|  | 2700 |  |  | 1.1 | 94.8 | 3.7 |  | 273 | 0.9353933 | 4.614493
|  | 2700 |  |  | 1.1 | 94.8 | 3.7 |  | 273 | 1.014045 | 4.962319
EMT-ZTC | Ethane | 2980 |  |  | 1.3 | 93.8 | 4.3 |  | 283 | 0.03561644 | 0.6089622
|  | 2980 |  |  | 1.3 | 93.8 | 4.3 |  | 283 | 0.09863014 | 1.793267
|  | 2980 |  |  | 1.3 | 93.8 | 4.3 |  | 283 | 0.2082192 | 2.942094
|  | 2980 |  |  | 1.3 | 93.8 | 4.3 |  | 283 | 0.3260274 | 4.022847
|  | 2980 |  |  | 1.3 | 93.8 | 4.3 |  | 283 | 0.4876712 | 5.474994
|  | 2980 |  |  | 1.3 | 93.8 | 4.3 |  | 283 | 0.6191781 | 6.555282
|  | 2980 |  |  | 1.3 | 93.8 | 4.3 |  | 283 | 0.7561644 | 7.431994
|  | 2980 |  |  | 1.3 | 93.8 | 4.3 |  | 283 | 0.8520548 | 7.971117
|  | 2980 |  |  | 1.3 | 93.8 | 4.3 |  | 283 | 1 | 8.745763
| Ethylene | 2980 |  |  | 1.3 | 93.8 | 4.3 |  | 283 | 0.03287671 | 0.4056652
|  | 2980 |  |  | 1.3 | 93.8 | 4.3 |  | 283 | 0.1260274 | 1.385558
|  | 2980 |  |  | 1.3 | 93.8 | 4.3 |  | 283 | 0.2164384 | 2.026561
|  | 2980 |  |  | 1.3 | 93.8 | 4.3 |  | 283 | 0.3150685 | 2.667286
|  | 2980 |  |  | 1.3 | 93.8 | 4.3 |  | 283 | 0.4410959 | 3.510471
|  | 2980 |  |  | 1.3 | 93.8 | 4.3 |  | 283 | 0.5808219 | 4.353192
|  | 2980 |  |  | 1.3 | 93.8 | 4.3 |  | 283 | 0.7260274 | 5.026236
|  | 2980 |  |  | 1.3 | 93.8 | 4.3 |  | 283 | 0.8794521 | 5.766798
|  | 2980 |  |  | 1.3 | 93.8 | 4.3 |  | 283 | 1.008219 | 6.270908
| Ethane | 2980 |  |  | 1.3 | 93.8 | 4.3 |  | 273 | 0.03594497 | 0.5762712
|  | 2980 |  |  | 1.3 | 93.8 | 4.3 |  | 273 | 0.1327295 | 2.169492
|  | 2980 |  |  | 1.3 | 93.8 | 4.3 |  | 273 | 0.237794 | 3.830508
|  | 2980 |  |  | 1.3 | 93.8 | 4.3 |  | 273 | 0.3676908 | 5.661017
|  | 2980 |  |  | 1.3 | 93.8 | 4.3 |  | 273 | 0.5030583 | 7.322034
|  | 2980 |  |  | 1.3 | 93.8 | 4.3 |  | 273 | 0.624535 | 8.474576
|  | 2980 |  |  | 1.3 | 93.8 | 4.3 |  | 273 | 0.7625173 | 9.525424
|  | 2980 |  |  | 1.3 | 93.8 | 4.3 |  | 273 | 0.8811303 | 10.20339
|  | 2980 |  |  | 1.3 | 93.8 | 4.3 |  | 273 | 1.021758 | 10.77966
| Ethylene | 2980 |  |  | 1.3 | 93.8 | 4.3 |  | 273 | 0.04968016 | 0.4067797
|  | 2980 |  |  | 1.3 | 93.8 | 4.3 |  | 273 | 0.1214923 | 1.220339
|  | 2980 |  |  | 1.3 | 93.8 | 4.3 |  | 273 | 0.2346812 | 2.271186
|  | 2980 |  |  | 1.3 | 93.8 | 4.3 |  | 273 | 0.369932 | 3.423729
|  | 2980 |  |  | 1.3 | 93.8 | 4.3 |  | 273 | 0.5107002 | 4.610169
|  | 2980 |  |  | 1.3 | 93.8 | 4.3 |  | 273 | 0.6707756 | 5.898305
|  | 2980 |  |  | 1.3 | 93.8 | 4.3 |  | 273 | 0.8059719 | 6.813559
|  | 2980 |  |  | 1.3 | 93.8 | 4.3 |  | 273 | 0.9080559 | 7.491525
|  | 2980 |  |  | 1.3 | 93.8 | 4.3 |  | 273 | 1.012871 | 8.067797
BETA-ZTC | Ethane | 3200 |  |  | 1.4 | 91.1 | 3.6 |  | 283 | 0.01917808 | 0.61255
|  | 3200 |  |  | 1.4 | 91.1 | 3.6 |  | 283 | 0.1013699 | 2.179083
|  | 3200 |  |  | 1.4 | 91.1 | 3.6 |  | 283 | 0.1890411 | 3.64382
|  | 3200 |  |  | 1.4 | 91.1 | 3.6 |  | 283 | 0.2931507 | 4.90515
|  | 3200 |  |  | 1.4 | 91.1 | 3.6 |  | 283 | 0.4054795 | 6.268742
|  | 3200 |  |  | 1.4 | 91.1 | 3.6 |  | 283 | 0.5315068 | 7.598805
|  | 3200 |  |  | 1.4 | 91.1 | 3.6 |  | 283 | 0.6739726 | 8.725461
|  | 3200 |  |  | 1.4 | 91.1 | 3.6 |  | 283 | 0.8383562 | 9.648896
|  | 3200 |  |  | 1.4 | 91.1 | 3.6 |  | 283 | 1.00274 | 10.60633
| Ethylene | 3200 |  |  | 1.4 | 91.1 | 3.6 |  | 283 | 0.02739726 | 0.4088634
|  | 3200 |  |  | 1.4 | 91.1 | 3.6 |  | 283 | 0.09041096 | 1.294858
|  | 3200 |  |  | 1.4 | 91.1 | 3.6 |  | 283 | 0.1616438 | 2.215127
|  | 3200 |  |  | 1.4 | 91.1 | 3.6 |  | 283 | 0.2794521 | 3.102984
|  | 3200 |  |  | 1.4 | 91.1 | 3.6 |  | 283 | 0.4082192 | 4.19518
|  | 3200 |  |  | 1.4 | 91.1 | 3.6 |  | 283 | 0.5369863 | 5.287376
|  | 3200 |  |  | 1.4 | 91.1 | 3.6 |  | 283 | 0.6794521 | 6.108083
|  | 3200 |  |  | 1.4 | 91.1 | 3.6 |  | 283 | 0.8328767 | 6.929163
|  | 3200 |  |  | 1.4 | 91.1 | 3.6 |  | 283 | 1.010959 | 7.751081
| Ethane | 3200 |  |  | 1.4 | 91.1 | 3.6 |  | 273 | 0.03571429 | 0.7741935
|  | 3200 |  |  | 1.4 | 91.1 | 3.6 |  | 273 | 0.1263736 | 2.744868
|  | 3200 |  |  | 1.4 | 91.1 | 3.6 |  | 273 | 0.2032967 | 4.434018
|  | 3200 |  |  | 1.4 | 91.1 | 3.6 |  | 273 | 0.293956 | 5.947214
|  | 3200 |  |  | 1.4 | 91.1 | 3.6 |  | 273 | 0.3791209 | 7.390029
|  | 3200 |  |  | 1.4 | 91.1 | 3.6 |  | 273 | 0.5082418 | 8.938416
|  | 3200 |  |  | 1.4 | 91.1 | 3.6 |  | 273 | 0.6593407 | 10.09971
|  | 3200 |  |  | 1.4 | 91.1 | 3.6 |  | 273 | 0.8104396 | 11.01466
|  | 3200 |  |  | 1.4 | 91.1 | 3.6 |  | 273 | 1.008242 | 11.89443
| Ethylene | 3200 |  |  | 1.4 | 91.1 | 3.6 |  | 273 | 0.03021978 | 0.3167155
|  | 3200 |  |  | 1.4 | 91.1 | 3.6 |  | 273 | 0.1016484 | 1.513196
|  | 3200 |  |  | 1.4 | 91.1 | 3.6 |  | 273 | 0.2142857 | 2.956012
|  | 3200 |  |  | 1.4 | 91.1 | 3.6 |  | 273 | 0.3571429 | 4.750733
|  | 3200 |  |  | 1.4 | 91.1 | 3.6 |  | 273 | 0.5054945 | 6.26393
|  | 3200 |  |  | 1.4 | 91.1 | 3.6 |  | 273 | 0.6236264 | 7.460411
|  | 3200 |  |  | 1.4 | 91.1 | 3.6 |  | 273 | 0.75 | 8.410557
|  | 3200 |  |  | 1.4 | 91.1 | 3.6 |  | 273 | 0.8791209 | 9.255132
|  | 3200 |  |  | 1.4 | 91.1 | 3.6 |  | 273 | 1.016484 | 9.923754