## Sheet1
GAC | GAS | BET | Vt | Vmeso | Vmic | %C | %O | %N | Temp(K) | Pessure | Adsorp(mmol/g)
PAC | Ethane | 599 | 0.66 | [5 empty] | 278 | 0.009925558 | 0.6806723
|  | 599 | 0.66 | [5 empty] | 278 | 0.01985112 | 0.8907563
|  | 599 | 0.66 | [5 empty] | 278 | 0.02977667 | 1.042017
|  | 599 | 0.66 | [5 empty] | 278 | 0.06451613 | 1.302521
|  | 599 | 0.66 | [5 empty] | 278 | 0.1215881 | 1.605042
|  | 599 | 0.66 | [5 empty] | 278 | 0.1985112 | 1.781513
|  | 599 | 0.66 | [5 empty] | 278 | 0.2630273 | 1.882353
|  | 599 | 0.66 | [5 empty] | 278 | 0.3225806 | 1.966387
|  | 599 | 0.66 | [5 empty] | 278 | 0.3970223 | 2.07563
|  | 599 | 0.66 | [5 empty] | 278 | 0.4565757 | 2.142857
|  | 599 | 0.66 | [5 empty] | 278 | 0.5310174 | 2.210084
|  | 599 | 0.66 | [5 empty] | 278 | 0.5980149 | 2.285714
|  | 599 | 0.66 | [5 empty] | 278 | 0.6724566 | 2.344538
|  | 599 | 0.66 | [5 empty] | 278 | 0.7394541 | 2.361345
|  | 599 | 0.66 | [5 empty] | 278 | 0.7965261 | 2.453782
|  | 599 | 0.66 | [5 empty] | 278 | 0.8635236 | 2.504202
|  | 599 | 0.66 | [5 empty] | 278 | 0.9280397 | 2.546218
|  | 599 | 0.66 | [5 empty] | 278 | 1.012407 | 2.605042
|  | 599 | 0.66 | [5 empty] | 298 | 0.03225806 | 0.7815126
|  | 599 | 0.66 | [5 empty] | 298 | 0.06699752 | 1.05042
|  | 599 | 0.66 | [5 empty] | 298 | 0.1265509 | 1.285714
|  | 599 | 0.66 | [5 empty] | 298 | 0.2034739 | 1.470588
|  | 599 | 0.66 | [5 empty] | 298 | 0.2630273 | 1.554622
|  | 599 | 0.66 | [5 empty] | 298 | 0.3275434 | 1.672269
|  | 599 | 0.66 | [5 empty] | 298 | 0.4019851 | 1.789916
|  | 599 | 0.66 | [5 empty] | 298 | 0.4615385 | 1.806723
|  | 599 | 0.66 | [5 empty] | 298 | 0.5409429 | 1.890756
|  | 599 | 0.66 | [5 empty] | 298 | 0.6054591 | 1.94958
|  | 599 | 0.66 | [5 empty] | 298 | 0.7369727 | 2.02521
|  | 599 | 0.66 | [5 empty] | 298 | 0.8635236 | 2.117647
|  | 599 | 0.66 | [5 empty] | 298 | 0.9280397 | 2.159664
|  | 599 | 0.66 | [5 empty] | 298 | 1.012407 | 2.243697
|  | 599 | 0.66 | [5 empty] | 318 | 0.01240695 | 0.4285714
|  | 599 | 0.66 | [5 empty] | 318 | 0.02729529 | 0.5294118
|  | 599 | 0.66 | [5 empty] | 318 | 0.05955335 | 0.7478992
|  | 599 | 0.66 | [5 empty] | 318 | 0.1389578 | 1.02521
|  | 599 | 0.66 | [5 empty] | 318 | 0.1985112 | 1.168067
|  | 599 | 0.66 | [5 empty] | 318 | 0.2580645 | 1.277311
|  | 599 | 0.66 | [5 empty] | 318 | 0.3225806 | 1.361345
|  | 599 | 0.66 | [5 empty] | 318 | 0.3945409 | 1.462185
|  | 599 | 0.66 | [5 empty] | 318 | 0.4640199 | 1.537815
|  | 599 | 0.66 | [5 empty] | 318 | 0.5980149 | 1.638655
|  | 599 | 0.66 | [5 empty] | 318 | 0.7344913 | 1.739496
|  | 599 | 0.66 | [5 empty] | 318 | 0.8684864 | 1.806723
|  | 599 | 0.66 | [5 empty] | 318 | 1.009926 | 1.907563
| Methane | 599 | 0.66 | [5 empty] | 278 | 0.01193317 | 0.0754491
|  | 599 | 0.66 | [5 empty] | 278 | 0.04057279 | 0.1550898
|  | 599 | 0.66 | [5 empty] | 278 | 0.07637232 | 0.3017964
|  | 599 | 0.66 | [5 empty] | 278 | 0.1264916 | 0.4568862
|  | 599 | 0.66 | [5 empty] | 278 | 0.1980907 | 0.5616766
|  | 599 | 0.66 | [5 empty] | 278 | 0.2601432 | 0.6622754
|  | 599 | 0.66 | [5 empty] | 278 | 0.3412888 | 0.7796407
|  | 599 | 0.66 | [5 empty] | 278 | 0.4009547 | 0.8718563
|  | 599 | 0.66 | [5 empty] | 278 | 0.4725537 | 0.9179641
|  | 599 | 0.66 | [5 empty] | 278 | 0.601432 | 1.047904
|  | 599 | 0.66 | [5 empty] | 278 | 0.7279236 | 1.152695
|  | 599 | 0.66 | [5 empty] | 278 | 0.8711217 | 1.249102
|  | 599 | 0.66 | [5 empty] | 278 | 1.011933 | 1.37485
|  | 599 | 0.66 | [5 empty] | 298 | 0.01431981 | 0.04191617
|  | 599 | 0.66 | [5 empty] | 298 | 0.04295943 | 0.108982
|  | 599 | 0.66 | [5 empty] | 298 | 0.06443914 | 0.1760479
|  | 599 | 0.66 | [5 empty] | 298 | 0.124105 | 0.2808383
|  | 599 | 0.66 | [5 empty] | 298 | 0.2076372 | 0.3856287
|  | 599 | 0.66 | [5 empty] | 298 | 0.2720764 | 0.4694611
|  | 599 | 0.66 | [5 empty] | 298 | 0.3412888 | 0.5658683
|  | 599 | 0.66 | [5 empty] | 298 | 0.4033413 | 0.6077844
|  | 599 | 0.66 | [5 empty] | 298 | 0.5322196 | 0.7209581
|  | 599 | 0.66 | [5 empty] | 298 | 0.6682578 | 0.8299401
|  | 599 | 0.66 | [5 empty] | 298 | 0.7995227 | 0.9137725
|  | 599 | 0.66 | [5 empty] | 298 | 0.9236277 | 1.001796
|  | 599 | 0.66 | [5 empty] | 298 | 1.016706 | 1.047904
|  | 599 | 0.66 | [5 empty] | 318 | 0.03818616 | 0.05449102
|  | 599 | 0.66 | [5 empty] | 318 | 0.07637232 | 0.1047904
|  | 599 | 0.66 | [5 empty] | 318 | 0.1360382 | 0.1802395
|  | 599 | 0.66 | [5 empty] | 318 | 0.202864 | 0.251497
|  | 599 | 0.66 | [5 empty] | 318 | 0.3317422 | 0.3772455
|  | 599 | 0.66 | [5 empty] | 318 | 0.4033413 | 0.4401198
|  | 599 | 0.66 | [5 empty] | 318 | 0.4653938 | 0.4778443
|  | 599 | 0.66 | [5 empty] | 318 | 0.6038186 | 0.557485
|  | 599 | 0.66 | [5 empty] | 318 | 0.7350835 | 0.6413174
|  | 599 | 0.66 | [5 empty] | 318 | 0.8782816 | 0.7209581
|  | 599 | 0.66 | [5 empty] | 318 | 1.009547 | 0.7922156