## Sheet1
GAC | GAS | BET | Vt | Vmeso | Vmic | %C | %O | %N | Temp(K) | Pessure | Adsorp(mmol/g)
CAC | Ethylene | 641 | 0.26 | 0 | 0.26 | 82.14 | 16.87 | 0.99 | 298 | 0.02234091 | 0.312
|  | 641 | 0.26 | 0 | 0.26 | 82.14 | 16.87 | 0.99 | 298 | 0.087375 | 0.96
|  | 641 | 0.26 | 0 | 0.26 | 82.14 | 16.87 | 0.99 | 298 | 0.1865795 | 1.44
|  | 641 | 0.26 | 0 | 0.26 | 82.14 | 16.87 | 0.99 | 298 | 0.3284432 | 1.824
|  | 641 | 0.26 | 0 | 0.26 | 82.14 | 16.87 | 0.99 | 298 | 0.4930795 | 2.112
|  | 641 | 0.26 | 0 | 0.26 | 82.14 | 16.87 | 0.99 | 298 | 0.6577159 | 2.4
|  | 641 | 0.26 | 0 | 0.26 | 82.14 | 16.87 | 0.99 | 298 | 0.8110455 | 2.568
|  | 641 | 0.26 | 0 | 0.26 | 82.14 | 16.87 | 0.99 | 298 | 0.9246364 | 2.664
|  | 641 | 0.26 | 0 | 0.26 | 82.14 | 16.87 | 0.99 | 298 | 1.032557 | 2.736
| Ethane | 641 | 0.26 | 0 | 0.26 | 82.14 | 16.87 | 0.99 | 298 | 0.005340909 | 0.216
|  | 641 | 0.26 | 0 | 0.26 | 82.14 | 16.87 | 0.99 | 298 | 0.05615909 | 0.888
|  | 641 | 0.26 | 0 | 0.26 | 82.14 | 16.87 | 0.99 | 298 | 0.1184545 | 1.32
|  | 641 | 0.26 | 0 | 0.26 | 82.14 | 16.87 | 0.99 | 298 | 0.2460795 | 1.776
|  | 641 | 0.26 | 0 | 0.26 | 82.14 | 16.87 | 0.99 | 298 | 0.37375 | 2.136
|  | 641 | 0.26 | 0 | 0.26 | 82.14 | 16.87 | 0.99 | 298 | 0.54975 | 2.424
|  | 641 | 0.26 | 0 | 0.26 | 82.14 | 16.87 | 0.99 | 298 | 0.7030682 | 2.616
|  | 641 | 0.26 | 0 | 0.26 | 82.14 | 16.87 | 0.99 | 298 | 0.8535682 | 2.76
|  | 641 | 0.26 | 0 | 0.26 | 82.14 | 16.87 | 0.99 | 298 | 0.9614773 | 2.856
|  | 641 | 0.26 | 0 | 0.26 | 82.14 | 16.87 | 0.99 | 298 | 1.023977 | 2.856
CAC-800-3 | Ethylene | 2063 | 0.91 | 0.24 | 0.67 | 88.05 | 9.92 | 2.02 | 298 | 0.01104545 | 0.168
|  | 2063 | 0.91 | 0.24 | 0.67 | 88.05 | 9.92 | 2.02 | 298 | 0.05601136 | 1.2
|  | 2063 | 0.91 | 0.24 | 0.67 | 88.05 | 9.92 | 2.02 | 298 | 0.1464659 | 2.16
|  | 2063 | 0.91 | 0.24 | 0.67 | 88.05 | 9.92 | 2.02 | 298 | 0.2569659 | 2.784
|  | 2063 | 0.91 | 0.24 | 0.67 | 88.05 | 9.92 | 2.02 | 298 | 0.3760341 | 3.312
|  | 2063 | 0.91 | 0.24 | 0.67 | 88.05 | 9.92 | 2.02 | 298 | 0.5149886 | 3.84
|  | 2063 | 0.91 | 0.24 | 0.67 | 88.05 | 9.92 | 2.02 | 298 | 0.6483068 | 4.272
|  | 2063 | 0.91 | 0.24 | 0.67 | 88.05 | 9.92 | 2.02 | 298 | 0.7760114 | 4.56
|  | 2063 | 0.91 | 0.24 | 0.67 | 88.05 | 9.92 | 2.02 | 298 | 0.9150568 | 4.896
|  | 2063 | 0.91 | 0.24 | 0.67 | 88.05 | 9.92 | 2.02 | 298 | 1.028591 | 5.112
| Ethane | 2063 | 0.91 | 0.24 | 0.67 | 88.05 | 9.92 | 2.02 | 298 | 0.03340909 | 0.936
|  | 2063 | 0.91 | 0.24 | 0.67 | 88.05 | 9.92 | 2.02 | 298 | 0.06996591 | 1.728
|  | 2063 | 0.91 | 0.24 | 0.67 | 88.05 | 9.92 | 2.02 | 298 | 0.1633068 | 2.592
|  | 2063 | 0.91 | 0.24 | 0.67 | 88.05 | 9.92 | 2.02 | 298 | 0.2793864 | 3.432
|  | 2063 | 0.91 | 0.24 | 0.67 | 88.05 | 9.92 | 2.02 | 298 | 0.4012159 | 4.128
|  | 2063 | 0.91 | 0.24 | 0.67 | 88.05 | 9.92 | 2.02 | 298 | 0.5259205 | 4.752
|  | 2063 | 0.91 | 0.24 | 0.67 | 88.05 | 9.92 | 2.02 | 298 | 0.6591818 | 5.304
|  | 2063 | 0.91 | 0.24 | 0.67 | 88.05 | 9.92 | 2.02 | 298 | 0.7896591 | 5.736
|  | 2063 | 0.91 | 0.24 | 0.67 | 88.05 | 9.92 | 2.02 | 298 | 0.9258409 | 6.12
|  | 2063 | 0.91 | 0.24 | 0.67 | 88.05 | 9.92 | 2.02 | 298 | 1.019477 | 6.36
CAC-700-3 | Ethylene | 1521 | 0.6 | 0.03 | 0.57 | 85.6 | 13.3 | 1.12 | 298 | 0.02654867 | 0.4302789
|  | 1521 | 0.6 | 0.03 | 0.57 | 85.6 | 13.3 | 1.12 | 298 | 0.1120944 | 1.52988
|  | 1521 | 0.6 | 0.03 | 0.57 | 85.6 | 13.3 | 1.12 | 298 | 0.2359882 | 2.342629
|  | 1521 | 0.6 | 0.03 | 0.57 | 85.6 | 13.3 | 1.12 | 298 | 0.359882 | 2.964143
|  | 1521 | 0.6 | 0.03 | 0.57 | 85.6 | 13.3 | 1.12 | 298 | 0.4896755 | 3.537849
|  | 1521 | 0.6 | 0.03 | 0.57 | 85.6 | 13.3 | 1.12 | 298 | 0.6312684 | 3.896414
|  | 1521 | 0.6 | 0.03 | 0.57 | 85.6 | 13.3 | 1.12 | 298 | 0.7787611 | 4.374502
|  | 1521 | 0.6 | 0.03 | 0.57 | 85.6 | 13.3 | 1.12 | 298 | 0.9292035 | 4.709163
|  | 1521 | 0.6 | 0.03 | 0.57 | 85.6 | 13.3 | 1.12 | 298 | 1.026549 | 4.85259
| Ethane | 1521 | 0.6 | 0.03 | 0.57 | 85.6 | 13.3 | 1.12 | 298 | 0.01474926 | 0.6454183
|  | 1521 | 0.6 | 0.03 | 0.57 | 85.6 | 13.3 | 1.12 | 298 | 0.1327434 | 2.007968
|  | 1521 | 0.6 | 0.03 | 0.57 | 85.6 | 13.3 | 1.12 | 298 | 0.2684366 | 3.059761
|  | 1521 | 0.6 | 0.03 | 0.57 | 85.6 | 13.3 | 1.12 | 298 | 0.4070796 | 3.992032
|  | 1521 | 0.6 | 0.03 | 0.57 | 85.6 | 13.3 | 1.12 | 298 | 0.5899705 | 4.565737
|  | 1521 | 0.6 | 0.03 | 0.57 | 85.6 | 13.3 | 1.12 | 298 | 0.7345133 | 5.043825
|  | 1521 | 0.6 | 0.03 | 0.57 | 85.6 | 13.3 | 1.12 | 298 | 0.8613569 | 5.354582
|  | 1521 | 0.6 | 0.03 | 0.57 | 85.6 | 13.3 | 1.12 | 298 | 1.035398 | 5.713147
CAC-900-3 | Ethylene | 1694 | 0.74 | 0.18 | 0.56 | 91.99 | 7.36 | 0.65 | 298 | 0.008849558 | 0.1195219
|  | 1694 | 0.74 | 0.18 | 0.56 | 91.99 | 7.36 | 0.65 | 298 | 0.06784661 | 0.9561753
|  | 1694 | 0.74 | 0.18 | 0.56 | 91.99 | 7.36 | 0.65 | 298 | 0.1268437 | 1.458167
|  | 1694 | 0.74 | 0.18 | 0.56 | 91.99 | 7.36 | 0.65 | 298 | 0.2241888 | 2.103586
|  | 1694 | 0.74 | 0.18 | 0.56 | 91.99 | 7.36 | 0.65 | 298 | 0.3215339 | 2.581673
|  | 1694 | 0.74 | 0.18 | 0.56 | 91.99 | 7.36 | 0.65 | 298 | 0.4631268 | 3.179283
|  | 1694 | 0.74 | 0.18 | 0.56 | 91.99 | 7.36 | 0.65 | 298 | 0.5722714 | 3.585657
|  | 1694 | 0.74 | 0.18 | 0.56 | 91.99 | 7.36 | 0.65 | 298 | 0.7109145 | 4.063745
|  | 1694 | 0.74 | 0.18 | 0.56 | 91.99 | 7.36 | 0.65 | 298 | 0.8525074 | 4.398406
|  | 1694 | 0.74 | 0.18 | 0.56 | 91.99 | 7.36 | 0.65 | 298 | 1.00295 | 4.780876
| Ethane | 1694 | 0.74 | 0.18 | 0.56 | 91.99 | 7.36 | 0.65 | 298 | 0.05899705 | 1.266932
|  | 1694 | 0.74 | 0.18 | 0.56 | 91.99 | 7.36 | 0.65 | 298 | 0.1651917 | 2.366534
|  | 1694 | 0.74 | 0.18 | 0.56 | 91.99 | 7.36 | 0.65 | 298 | 0.3274336 | 3.49004
|  | 1694 | 0.74 | 0.18 | 0.56 | 91.99 | 7.36 | 0.65 | 298 | 0.4837758 | 4.231076
|  | 1694 | 0.74 | 0.18 | 0.56 | 91.99 | 7.36 | 0.65 | 298 | 0.6666667 | 5.01992
|  | 1694 | 0.74 | 0.18 | 0.56 | 91.99 | 7.36 | 0.65 | 298 | 0.7935103 | 5.426295
|  | 1694 | 0.74 | 0.18 | 0.56 | 91.99 | 7.36 | 0.65 | 298 | 0.9144543 | 5.760956
|  | 1694 | 0.74 | 0.18 | 0.56 | 91.99 | 7.36 | 0.65 | 298 | 1.032448 | 6.023904
CAC-700-3 | Ethane | 1521 | 0.6 | 0.03 | 0.57 | 85.6 | 13.3 | 1.12 | 273 | 0.02432916 | 1.972093
|  | 1521 | 0.6 | 0.03 | 0.57 | 85.6 | 13.3 | 1.12 | 273 | 0.07944743 | 2.790698
|  | 1521 | 0.6 | 0.03 | 0.57 | 85.6 | 13.3 | 1.12 | 273 | 0.1770423 | 4.093023
|  | 1521 | 0.6 | 0.03 | 0.57 | 85.6 | 13.3 | 1.12 | 273 | 0.2919698 | 4.948837
|  | 1521 | 0.6 | 0.03 | 0.57 | 85.6 | 13.3 | 1.12 | 273 | 0.4368316 | 5.767442
|  | 1521 | 0.6 | 0.03 | 0.57 | 85.6 | 13.3 | 1.12 | 273 | 0.5946333 | 6.362791
|  | 1521 | 0.6 | 0.03 | 0.57 | 85.6 | 13.3 | 1.12 | 273 | 0.7738422 | 6.883721
|  | 1521 | 0.6 | 0.03 | 0.57 | 85.6 | 13.3 | 1.12 | 273 | 0.9274697 | 7.293023
|  | 1521 | 0.6 | 0.03 | 0.57 | 85.6 | 13.3 | 1.12 | 273 | 1.029954 | 7.44186
| Ethylene | 1521 | 0.6 | 0.03 | 0.57 | 85.6 | 13.3 | 1.12 | 273 | 0.05895448 | 1.153488
|  | 1521 | 0.6 | 0.03 | 0.57 | 85.6 | 13.3 | 1.12 | 273 | 0.1779964 | 2.306977
|  | 1521 | 0.6 | 0.03 | 0.57 | 85.6 | 13.3 | 1.12 | 273 | 0.3271517 | 3.088372
|  | 1521 | 0.6 | 0.03 | 0.57 | 85.6 | 13.3 | 1.12 | 273 | 0.5062413 | 3.832558
|  | 1521 | 0.6 | 0.03 | 0.57 | 85.6 | 13.3 | 1.12 | 273 | 0.698231 | 4.427907
|  | 1521 | 0.6 | 0.03 | 0.57 | 85.6 | 13.3 | 1.12 | 273 | 0.8859273 | 5.060465
|  | 1521 | 0.6 | 0.03 | 0.57 | 85.6 | 13.3 | 1.12 | 273 | 1.031087 | 5.32093
CAC-800-3 | Ethane | 2063 | 0.91 | 0.24 | 0.67 | 88.05 | 9.92 | 2.02 | 273 | 0.01276596 | 0.8972984
|  | 2063 | 0.91 | 0.24 | 0.67 | 88.05 | 9.92 | 2.02 | 273 | 0.04680851 | 1.977635
|  | 2063 | 0.91 | 0.24 | 0.67 | 88.05 | 9.92 | 2.02 | 273 | 0.106383 | 3.282177
|  | 2063 | 0.91 | 0.24 | 0.67 | 88.05 | 9.92 | 2.02 | 273 | 0.1957447 | 4.4762
|  | 2063 | 0.91 | 0.24 | 0.67 | 88.05 | 9.92 | 2.02 | 273 | 0.293617 | 5.186818
|  | 2063 | 0.91 | 0.24 | 0.67 | 88.05 | 9.92 | 2.02 | 273 | 0.4680851 | 6.049124
|  | 2063 | 0.91 | 0.24 | 0.67 | 88.05 | 9.92 | 2.02 | 273 | 0.6212766 | 6.575755
|  | 2063 | 0.91 | 0.24 | 0.67 | 88.05 | 9.92 | 2.02 | 273 | 0.787234 | 6.991232
|  | 2063 | 0.91 | 0.24 | 0.67 | 88.05 | 9.92 | 2.02 | 273 | 0.9234043 | 7.256764
|  | 2063 | 0.91 | 0.24 | 0.67 | 88.05 | 9.92 | 2.02 | 273 | 1.025532 | 7.409401
| Ethylene | 2063 | 0.91 | 0.24 | 0.67 | 88.05 | 9.92 | 2.02 | 273 | 0.004255319 | 0.1155863
|  | 2063 | 0.91 | 0.24 | 0.67 | 88.05 | 9.92 | 2.02 | 273 | 0.04680851 | 1.382286
|  | 2063 | 0.91 | 0.24 | 0.67 | 88.05 | 9.92 | 2.02 | 273 | 0.1234043 | 2.464206
|  | 2063 | 0.91 | 0.24 | 0.67 | 88.05 | 9.92 | 2.02 | 273 | 0.2425532 | 3.398872
|  | 2063 | 0.91 | 0.24 | 0.67 | 88.05 | 9.92 | 2.02 | 273 | 0.4 | 4.186126
|  | 2063 | 0.91 | 0.24 | 0.67 | 88.05 | 9.92 | 2.02 | 273 | 0.5659574 | 4.936487
|  | 2063 | 0.91 | 0.24 | 0.67 | 88.05 | 9.92 | 2.02 | 273 | 0.7276596 | 5.463434
|  | 2063 | 0.91 | 0.24 | 0.67 | 88.05 | 9.92 | 2.02 | 273 | 0.8978723 | 5.916279
|  | 2063 | 0.91 | 0.24 | 0.67 | 88.05 | 9.92 | 2.02 | 273 | 1.034043 | 6.21902
CAC-900-3 | Ethane | 1694 | 0.74 | 0.18 | 0.56 | 91.99 | 7.36 | 0.65 | 273 | 0.003702978 | 0.7772727
|  | 1694 | 0.74 | 0.18 | 0.56 | 91.99 | 7.36 | 0.65 | 273 | 0.0718848 | 2.413636
|  | 1694 | 0.74 | 0.18 | 0.56 | 91.99 | 7.36 | 0.65 | 273 | 0.1788989 | 3.968182
|  | 1694 | 0.74 | 0.18 | 0.56 | 91.99 | 7.36 | 0.65 | 273 | 0.3161834 | 5.318182
|  | 1694 | 0.74 | 0.18 | 0.56 | 91.99 | 7.36 | 0.65 | 273 | 0.4967476 | 6.3
|  | 1694 | 0.74 | 0.18 | 0.56 | 91.99 | 7.36 | 0.65 | 273 | 0.6817006 | 7.118182
|  | 1694 | 0.74 | 0.18 | 0.56 | 91.99 | 7.36 | 0.65 | 273 | 0.8624608 | 7.690909
|  | 1694 | 0.74 | 0.18 | 0.56 | 91.99 | 7.36 | 0.65 | 273 | 1.017418 | 8.140909
| Ethylene | 1694 | 0.74 | 0.18 | 0.56 | 91.99 | 7.36 | 0.65 | 273 | 0.003996865 | 0.1636364
|  | 1694 | 0.74 | 0.18 | 0.56 | 91.99 | 7.36 | 0.65 | 273 | 0.04645376 | 1.513636
|  | 1694 | 0.74 | 0.18 | 0.56 | 91.99 | 7.36 | 0.65 | 273 | 0.170768 | 2.945455
|  | 1694 | 0.74 | 0.18 | 0.56 | 91.99 | 7.36 | 0.65 | 273 | 0.3081309 | 4.131818
|  | 1694 | 0.74 | 0.18 | 0.56 | 91.99 | 7.36 | 0.65 | 273 | 0.454232 | 5.072727
|  | 1694 | 0.74 | 0.18 | 0.56 | 91.99 | 7.36 | 0.65 | 273 | 0.6435149 | 5.85
|  | 1694 | 0.74 | 0.18 | 0.56 | 91.99 | 7.36 | 0.65 | 273 | 0.8199451 | 6.463636
|  | 1694 | 0.74 | 0.18 | 0.56 | 91.99 | 7.36 | 0.65 | 273 | 0.9490792 | 6.831818
|  | 1694 | 0.74 | 0.18 | 0.56 | 91.99 | 7.36 | 0.65 | 273 | 1.026548 | 7.077273
CAC-800-2 | Ethylene | 1409 | 0.65 | 0.09 | 0.56 |  |  |  | 273 | 0.01715266 | 0.2932331
|  | 1409 | 0.65 | 0.09 | 0.56 |  |  |  | 273 | 0.0806175 | 1.184211
|  | 1409 | 0.65 | 0.09 | 0.56 |  |  |  | 273 | 0.2075472 | 2.120301
|  | 1409 | 0.65 | 0.09 | 0.56 |  |  |  | 273 | 0.4168096 | 2.932331
|  | 1409 | 0.65 | 0.09 | 0.56 |  |  |  | 273 | 0.5849057 | 3.473684
|  | 1409 | 0.65 | 0.09 | 0.56 |  |  |  | 273 | 0.7427101 | 3.857143
|  | 1409 | 0.65 | 0.09 | 0.56 |  |  |  | 273 | 0.8799314 | 4.093985
|  | 1409 | 0.65 | 0.09 | 0.56 |  |  |  | 273 | 1.030875 | 4.330827
| Ethane | 1409 | 0.65 | 0.09 | 0.56 |  |  |  | 273 | 0.04116638 | 1.06015
|  | 1409 | 0.65 | 0.09 | 0.56 |  |  |  | 273 | 0.1286449 | 2.06391
|  | 1409 | 0.65 | 0.09 | 0.56 |  |  |  | 273 | 0.2435678 | 2.898496
|  | 1409 | 0.65 | 0.09 | 0.56 |  |  |  | 273 | 0.4339623 | 3.609023
|  | 1409 | 0.65 | 0.09 | 0.56 |  |  |  | 273 | 0.5917667 | 4.218045
|  | 1409 | 0.65 | 0.09 | 0.56 |  |  |  | 273 | 0.7358491 | 4.590226
|  | 1409 | 0.65 | 0.09 | 0.56 |  |  |  | 273 | 0.8833619 | 4.928571
|  | 1409 | 0.65 | 0.09 | 0.56 |  |  |  | 273 | 1.025729 | 5.142857
CAC-800-4 | Ethylene | 2002 | 0.89 | 0.34 | 0.65 |  |  |  | 273 | 0.01543739 | 0.1353383
|  | 2002 | 0.89 | 0.34 | 0.65 |  |  |  | 273 | 0.05660377 | 0.8345865
|  | 2002 | 0.89 | 0.34 | 0.65 |  |  |  | 273 | 0.1234991 | 1.511278
|  | 2002 | 0.89 | 0.34 | 0.65 |  |  |  | 273 | 0.245283 | 2.199248
|  | 2002 | 0.89 | 0.34 | 0.65 |  |  |  | 273 | 0.35506 | 2.718045
|  | 2002 | 0.89 | 0.34 | 0.65 |  |  |  | 273 | 0.4939966 | 3.270677
|  | 2002 | 0.89 | 0.34 | 0.65 |  |  |  | 273 | 0.6963979 | 3.924812
|  | 2002 | 0.89 | 0.34 | 0.65 |  |  |  | 273 | 0.8336192 | 4.319549
|  | 2002 | 0.89 | 0.34 | 0.65 |  |  |  | 273 | 0.941681 | 4.567669
|  | 2002 | 0.89 | 0.34 | 0.65 |  |  |  | 273 | 1.027444 | 4.74812
| Ethane | 2002 | 0.89 | 0.34 | 0.65 |  |  |  | 273 | 0.006861063 | 0.04511278
|  | 2002 | 0.89 | 0.34 | 0.65 |  |  |  | 273 | 0.02401372 | 0.7781955
|  | 2002 | 0.89 | 0.34 | 0.65 |  |  |  | 273 | 0.09433962 | 1.62406
|  | 2002 | 0.89 | 0.34 | 0.65 |  |  |  | 273 | 0.1818182 | 2.390977
|  | 2002 | 0.89 | 0.34 | 0.65 |  |  |  | 273 | 0.296741 | 3.101504
|  | 2002 | 0.89 | 0.34 | 0.65 |  |  |  | 273 | 0.4699828 | 3.969925
|  | 2002 | 0.89 | 0.34 | 0.65 |  |  |  | 273 | 0.619211 | 4.567669
|  | 2002 | 0.89 | 0.34 | 0.65 |  |  |  | 273 | 0.7392796 | 4.93985
|  | 2002 | 0.89 | 0.34 | 0.65 |  |  |  | 273 | 0.8610635 | 5.289474
|  | 2002 | 0.89 | 0.34 | 0.65 |  |  |  | 273 | 0.9605489 | 5.571429
|  | 2002 | 0.89 | 0.34 | 0.65 |  |  |  | 273 | 1.030875 | 5.684211