## Sheet1
GAC | GAS | BET | Vt | Vmeso | Vmic | %C | %O | %N | Temp(K) | Pessure | Adsorp(mmol/g)
ZTC | Ethane | 3591 |  |  | 1.66 |  |  |  | 297 | 0.4115226 | 3.594907
|  | 3591 |  |  | 1.66 |  |  |  | 297 | 1.522634 | 7.876238
|  | 3591 |  |  | 1.66 |  |  |  | 297 | 3.127572 | 11.99529
|  | 3591 |  |  | 1.66 |  |  |  | 297 | 4.320988 | 13.73106
|  | 3591 |  |  | 1.66 |  |  |  | 297 | 6.790123 | 15.74793
|  | 3591 |  |  | 1.66 |  |  |  | 297 | 8.806584 | 16.5937
|  | 3591 |  |  | 1.66 |  |  |  | 297 | 11.23457 | 17.43892
|  | 3591 |  |  | 1.66 |  |  |  | 297 | 13.90947 | 17.96057
|  | 3591 |  |  | 1.66 |  |  |  | 297 | 16.83128 | 18.40108
|  | 3591 |  |  | 1.66 |  |  |  | 297 | 19.46502 | 18.63995
|  | 3591 |  |  | 1.66 |  |  |  | 297 | 22.79835 | 18.87789
|  | 3591 |  |  | 1.66 |  |  |  | 297 | 26.13169 | 18.99461
|  | 3591 |  |  | 1.66 |  |  |  | 297 | 28.51852 | 19.19342
|  | 3591 |  |  | 1.66 |  |  |  | 314 | 0.6584362 | 2.988513
|  | 3591 |  |  | 1.66 |  |  |  | 314 | 1.563786 | 6.219617
|  | 3591 |  |  | 1.66 |  |  |  | 314 | 3.333333 | 9.813194
|  | 3591 |  |  | 1.66 |  |  |  | 314 | 4.485597 | 11.71063
|  | 3591 |  |  | 1.66 |  |  |  | 314 | 6.91358 | 13.84878
|  | 3591 |  |  | 1.66 |  |  |  | 314 | 9.218107 | 15.05779
|  | 3591 |  |  | 1.66 |  |  |  | 314 | 12.30453 | 16.14455
|  | 3591 |  |  | 1.66 |  |  |  | 314 | 15.63786 | 16.82692
|  | 3591 |  |  | 1.66 |  |  |  | 314 | 19.42387 | 17.14506
|  | 3591 |  |  | 1.66 |  |  |  | 314 | 24.93827 | 17.70329
|  | 3591 |  |  | 1.66 |  |  |  | 344 | 0.6584362 | 1.735988
|  | 3591 |  |  | 1.66 |  |  |  | 344 | 1.687243 | 4.118441
|  | 3591 |  |  | 1.66 |  |  |  | 344 | 3.004115 | 6.177273
|  | 3591 |  |  | 1.66 |  |  |  | 344 | 4.73251 | 8.437572
|  | 3591 |  |  | 1.66 |  |  |  | 344 | 6.748971 | 10.05102
|  | 3591 |  |  | 1.66 |  |  |  | 344 | 9.341564 | 11.86571
|  | 3591 |  |  | 1.66 |  |  |  | 344 | 12.30453 | 13.19505
|  | 3591 |  |  | 1.66 |  |  |  | 344 | 15.84362 | 14.28119
|  | 3591 |  |  | 1.66 |  |  |  | 344 | 19.1358 | 14.96363
|  | 3591 |  |  | 1.66 |  |  |  | 344 | 24.85597 | 15.96603
|  | 3591 |  |  | 1.66 |  |  |  | 375 | 0.7407407 | 1.251029
|  | 3591 |  |  | 1.66 |  |  |  | 375 | 1.934156 | 2.623159
|  | 3591 |  |  | 1.66 |  |  |  | 375 | 3.251029 | 4.399163
|  | 3591 |  |  | 1.66 |  |  |  | 375 | 6.91358 | 7.58615
|  | 3591 |  |  | 1.66 |  |  |  | 375 | 11.76955 | 10.12506
|  | 3591 |  |  | 1.66 |  |  |  | 375 | 15.59671 | 11.53405
|  | 3591 |  |  | 1.66 |  |  |  | 375 | 19.21811 | 12.57968
|  | 3591 |  |  | 1.66 |  |  |  | 375 | 24.81481 | 13.74386
|  | 3591 |  |  | 1.66 |  |  |  | 421 | 0.8641975 | 0.6448019
|  | 3591 |  |  | 1.66 |  |  |  | 421 | 2.798354 | 2.258359
|  | 3591 |  |  | 1.66 |  |  |  | 421 | 3.868313 | 2.943786
|  | 3591 |  |  | 1.66 |  |  |  | 421 | 5.843621 | 4.234055
|  | 3591 |  |  | 1.66 |  |  |  | 421 | 7.81893 | 5.362708
|  | 3591 |  |  | 1.66 |  |  |  | 421 | 9.794239 | 6.168128
|  | 3591 |  |  | 1.66 |  |  |  | 421 | 12.92181 | 7.416442
|  | 3591 |  |  | 1.66 |  |  |  | 421 | 15.63786 | 8.18046
|  | 3591 |  |  | 1.66 |  |  |  | 421 | 18.64198 | 8.944091
|  | 3591 |  |  | 1.66 |  |  |  | 421 | 24.65021 | 9.824888
|  | 3591 |  |  | 1.66 |  |  |  | 421 | 31.31687 | 10.17955
MSC-30 |  | 3244 |  |  | 1.54 |  |  |  | 297 | 0.3676312 | 2.969349
|  | 3244 |  |  | 1.54 |  |  |  | 297 | 1.1787 | 7.183908
|  | 3244 |  |  | 1.54 |  |  |  | 297 | 2.510863 | 10.34483
|  | 3244 |  |  | 1.54 |  |  |  | 297 | 4.203645 | 12.69157
|  | 3244 |  |  | 1.54 |  |  |  | 297 | 6.620135 | 14.94253
|  | 3244 |  |  | 1.54 |  |  |  | 297 | 9.277064 | 16.66667
|  | 3244 |  |  | 1.54 |  |  |  | 297 | 13.90535 | 18.91762
|  | 3244 |  |  | 1.54 |  |  |  | 297 | 19.49832 | 20.88123
|  | 3244 |  |  | 1.54 |  |  |  | 297 | 26.09534 | 22.03065
|  | 3244 |  |  | 1.54 |  |  |  | 297 | 28.78994 | 22.17433
|  | 3244 |  |  | 1.54 |  |  |  | 315 | 0.4072294 | 2.586207
|  | 3244 |  |  | 1.54 |  |  |  | 315 | 1.217066 | 6.034483
|  | 3244 |  |  | 1.54 |  |  |  | 315 | 2.871021 | 9.243295
|  | 3244 |  |  | 1.54 |  |  |  | 315 | 4.362115 | 11.2069
|  | 3244 |  |  | 1.54 |  |  |  | 315 | 8.831392 | 14.60728
|  | 3244 |  |  | 1.54 |  |  |  | 315 | 15.47125 | 17.38506
|  | 3244 |  |  | 1.54 |  |  |  | 315 | 22.02914 | 19.20498
|  | 3244 |  |  | 1.54 |  |  |  | 315 | 24.80478 | 19.7318
|  | 3244 |  |  | 1.54 |  |  |  | 315 | 31.68369 | 21.12069
|  | 3244 |  |  | 1.54 |  |  |  | 346 | 0.7690056 | 2.490421
|  | 3244 |  |  | 1.54 |  |  |  | 346 | 1.65773 | 4.980843
|  | 3244 |  |  | 1.54 |  |  |  | 346 | 3.672768 | 7.662835
|  | 3244 |  |  | 1.54 |  |  |  | 346 | 7.377508 | 10.77586
|  | 3244 |  |  | 1.54 |  |  |  | 346 | 10.99928 | 12.30843
|  | 3244 |  |  | 1.54 |  |  |  | 346 | 16.23024 | 14.22414
|  | 3244 |  |  | 1.54 |  |  |  | 346 | 20.73603 | 15.32567
|  | 3244 |  |  | 1.54 |  |  |  | 346 | 24.71919 | 16.52299
|  | 3244 |  |  | 1.54 |  |  |  | 346 | 31.92067 | 18.4387
|  | 3244 |  |  | 1.54 |  |  |  | 377 | 0.8083726 | 1.963602
|  | 3244 |  |  | 1.54 |  |  |  | 377 | 3.427938 | 5.45977
|  | 3244 |  |  | 1.54 |  |  |  | 377 | 6.93068 | 7.998084
|  | 3244 |  |  | 1.54 |  |  |  | 377 | 12.36364 | 10.48851
|  | 3244 |  |  | 1.54 |  |  |  | 377 | 16.10551 | 11.68582
|  | 3244 |  |  | 1.54 |  |  |  | 377 | 20.65152 | 12.78736
|  | 3244 |  |  | 1.54 |  |  |  | 377 | 25.59944 | 13.74521
|  | 3244 |  |  | 1.54 |  |  |  | 377 | 31.91566 | 15.32567
|  | 3244 |  |  | 1.54 |  |  |  | 423 | 0.887569 | 1.197318
|  | 3244 |  |  | 1.54 |  |  |  | 423 | 3.786863 | 3.591954
|  | 3244 |  |  | 1.54 |  |  |  | 423 | 5.356769 | 4.549808
|  | 3244 |  |  | 1.54 |  |  |  | 423 | 9.622816 | 6.609195
|  | 3244 |  |  | 1.54 |  |  |  | 423 | 15.61762 | 8.381226
|  | 3244 |  |  | 1.54 |  |  |  | 423 | 19.07715 | 9.051724
|  | 3244 |  |  | 1.54 |  |  |  | 423 | 24.90956 | 9.8659
|  | 3244 |  |  | 1.54 |  |  |  | 423 | 31.18448 | 10.77586