## Sheet1
GAC | GAS | BET | Vt | Vmeso | Vmic | %C | %O | %N | Temp(K) | Pessure | Adsorp(mmol/g)
PCB | Methane | 1150 | 0.72 | [5 empty] | 293.15 | 0.48401 | 0.298
|  | 1150 | 0.72 | [5 empty] | 293.15 | 0.7989 | 0.639
|  | 1150 | 0.72 | [5 empty] | 293.15 | 1.2032 | 1.003
|  | 1150 | 0.72 | [5 empty] | 293.15 | 1.6645 | 1.337
|  | 1150 | 0.72 | [5 empty] | 293.15 | 2.17572 | 1.633
|  | 1150 | 0.72 | [5 empty] | 293.15 | 2.70235 | 1.902
|  | 1150 | 0.72 | [5 empty] | 293.15 | 3.24072 | 2.114
|  | 1150 | 0.72 | [5 empty] | 293.15 | 3.98549 | 2.385
|  | 1150 | 0.72 | [5 empty] | 293.15 | 4.84913 | 2.653
|  | 1150 | 0.72 | [5 empty] | 293.15 | 6.26898 | 3.022
|  | 1150 | 0.72 | [5 empty] | 293.15 | 7.96948 | 3.36
|  | 1150 | 0.72 | [5 empty] | 293.15 | 9.87771 | 3.665
|  | 1150 | 0.72 | [5 empty] | 293.15 | 11.88653 | 3.913
|  | 1150 | 0.72 | [5 empty] | 293.15 | 13.81295 | 4.11
|  | 1150 | 0.72 | [5 empty] | 293.15 | 15.49662 | 4.256
|  | 1150 | 0.72 | [5 empty] | 303.15 | 0.45697 | 0.234
|  | 1150 | 0.72 | [5 empty] | 303.15 | 0.77272 | 0.505
|  | 1150 | 0.72 | [5 empty] | 303.15 | 1.15194 | 0.815
|  | 1150 | 0.72 | [5 empty] | 303.15 | 1.63991 | 1.067
|  | 1150 | 0.72 | [5 empty] | 303.15 | 2.1321 | 1.339
|  | 1150 | 0.72 | [5 empty] | 303.15 | 2.86532 | 1.659
|  | 1150 | 0.72 | [5 empty] | 303.15 | 3.69893 | 1.956
|  | 1150 | 0.72 | [5 empty] | 303.15 | 4.64182 | 2.257
|  | 1150 | 0.72 | [5 empty] | 303.15 | 6.05909 | 2.61
|  | 1150 | 0.72 | [5 empty] | 303.15 | 7.7919 | 2.946
|  | 1150 | 0.72 | [5 empty] | 303.15 | 9.70694 | 3.244
|  | 1150 | 0.72 | [5 empty] | 303.15 | 11.75918 | 3.501
|  | 1150 | 0.72 | [5 empty] | 303.15 | 13.77258 | 3.707
|  | 1150 | 0.72 | [5 empty] | 303.15 | 15.68584 | 3.877
|  | 1150 | 0.72 | [5 empty] | 313.15 | 0.60206 | 0.188
|  | 1150 | 0.72 | [5 empty] | 313.15 | 0.88212 | 0.423
|  | 1150 | 0.72 | [5 empty] | 313.15 | 1.30777 | 0.684
|  | 1150 | 0.72 | [5 empty] | 313.15 | 1.70513 | 0.95
|  | 1150 | 0.72 | [5 empty] | 313.15 | 2.17192 | 1.189
|  | 1150 | 0.72 | [5 empty] | 313.15 | 2.88153 | 1.484
|  | 1150 | 0.72 | [5 empty] | 313.15 | 3.77285 | 1.779
|  | 1150 | 0.72 | [5 empty] | 313.15 | 4.70148 | 2.045
|  | 1150 | 0.72 | [5 empty] | 313.15 | 6.14711 | 2.389
|  | 1150 | 0.72 | [5 empty] | 313.15 | 7.8458 | 2.712
|  | 1150 | 0.72 | [5 empty] | 313.15 | 9.71893 | 2.996
|  | 1150 | 0.72 | [5 empty] | 313.15 | 11.71605 | 3.253
|  | 1150 | 0.72 | [5 empty] | 313.15 | 13.79935 | 3.464
|  | 1150 | 0.72 | [5 empty] | 313.15 | 15.60303 | 3.611
| Ethane | 1150 | 0.72 | [5 empty] | 293.15 | 0.23529 | 1.156
|  | 1150 | 0.72 | [5 empty] | 293.15 | 0.51649 | 2.788
|  | 1150 | 0.72 | [5 empty] | 293.15 | 1.29183 | 4.258
|  | 1150 | 0.72 | [5 empty] | 293.15 | 2.65044 | 5.107
|  | 1150 | 0.72 | [5 empty] | 293.15 | 4.10275 | 5.534
|  | 1150 | 0.72 | [5 empty] | 293.15 | 5.92295 | 5.802
|  | 1150 | 0.72 | [5 empty] | 293.15 | 7.97306 | 5.948
|  | 1150 | 0.72 | [5 empty] | 293.15 | 9.9982 | 6.031
|  | 1150 | 0.72 | [5 empty] | 293.15 | 12.72845 | 6.032
|  | 1150 | 0.72 | [5 empty] | 303.15 | 0.33009 | 1.169
|  | 1150 | 0.72 | [5 empty] | 303.15 | 0.60696 | 2.349
|  | 1150 | 0.72 | [5 empty] | 303.15 | 1.34519 | 3.75
|  | 1150 | 0.72 | [5 empty] | 303.15 | 2.62477 | 4.626
|  | 1150 | 0.72 | [5 empty] | 303.15 | 4.09026 | 5.076
|  | 1150 | 0.72 | [5 empty] | 303.15 | 5.23476 | 5.388
|  | 1150 | 0.72 | [5 empty] | 303.15 | 8.00773 | 5.577
|  | 1150 | 0.72 | [5 empty] | 303.15 | 10.67939 | 5.695
|  | 1150 | 0.72 | [5 empty] | 303.15 | 14.50168 | 5.716
|  | 1150 | 0.72 | [5 empty] | 313.15 | 0.33411 | 1.071
|  | 1150 | 0.72 | [5 empty] | 313.15 | 0.73655 | 2.463
|  | 1150 | 0.72 | [5 empty] | 313.15 | 1.60329 | 3.604
|  | 1150 | 0.72 | [5 empty] | 313.15 | 2.92147 | 4.387
|  | 1150 | 0.72 | [5 empty] | 313.15 | 4.32411 | 4.796
|  | 1150 | 0.72 | [5 empty] | 313.15 | 6.16031 | 5.119
|  | 1150 | 0.72 | [5 empty] | 313.15 | 8.18093 | 5.338
|  | 1150 | 0.72 | [5 empty] | 313.15 | 10.26441 | 5.421
|  | 1150 | 0.72 | [5 empty] | 313.15 | 12.84072 | 5.496
| Ethylene | 1150 | 0.72 | [5 empty] | 293.15 | 0.3473 | 1.368
|  | 1150 | 0.72 | [5 empty] | 293.15 | 0.74133 | 2.872
|  | 1150 | 0.72 | [5 empty] | 293.15 | 1.61678 | 4.153
|  | 1150 | 0.72 | [5 empty] | 293.15 | 2.866 | 4.955
|  | 1150 | 0.72 | [5 empty] | 293.15 | 4.16454 | 5.41
|  | 1150 | 0.72 | [5 empty] | 293.15 | 5.94993 | 5.779
|  | 1150 | 0.72 | [5 empty] | 293.15 | 7.94171 | 6.027
|  | 1150 | 0.72 | [5 empty] | 293.15 | 10.01472 | 6.214
|  | 1150 | 0.72 | [5 empty] | 293.15 | 12.08972 | 6.295
|  | 1150 | 0.72 | [5 empty] | 293.15 | 14.04543 | 6.357
|  | 1150 | 0.72 | [5 empty] | 293.15 | 16.7443 | 6.376
|  | 1150 | 0.72 | [5 empty] | 303.15 | 1.10197 | 0.264
|  | 1150 | 0.72 | [5 empty] | 303.15 | 2.002 | 0.487
|  | 1150 | 0.72 | [5 empty] | 303.15 | 3.00436 | 0.687
|  | 1150 | 0.72 | [5 empty] | 303.15 | 4.0122 | 0.863
|  | 1150 | 0.72 | [5 empty] | 303.15 | 5.17833 | 1.039
|  | 1150 | 0.72 | [5 empty] | 303.15 | 6.92645 | 1.266
|  | 1150 | 0.72 | [5 empty] | 303.15 | 9.50921 | 1.531
|  | 1150 | 0.72 | [5 empty] | 303.15 | 12.39527 | 1.769
|  | 1150 | 0.72 | [5 empty] | 303.15 | 15.4218 | 1.966
|  | 1150 | 0.72 | [5 empty] | 313.15 | 1.21062 | 0.204
|  | 1150 | 0.72 | [5 empty] | 313.15 | 2.19513 | 0.387
|  | 1150 | 0.72 | [5 empty] | 313.15 | 3.28548 | 0.577
|  | 1150 | 0.72 | [5 empty] | 313.15 | 4.71747 | 0.796
|  | 1150 | 0.72 | [5 empty] | 313.15 | 6.60269 | 1.036
|  | 1150 | 0.72 | [5 empty] | 313.15 | 8.63883 | 1.243
|  | 1150 | 0.72 | [5 empty] | 313.15 | 10.81473 | 1.419
|  | 1150 | 0.72 | [5 empty] | 313.15 | 13.42119 | 1.583
|  | 1150 | 0.72 | [5 empty] | 313.15 | 16.29274 | 1.722