## Sheet1
GAC | GAS | BET | Vt | Vmeso | Vmic | %C | %O | %N | Temp(K) | Pessure | Adsorp(mmol/g)
C600-3 | Ethane | 1971 | 0.95 |  |  | 88.6 | 10.08 | 1.31 | 298 | 0.01050402 | 0.604252
|  | 1971 | 0.95 |  |  | 88.6 | 10.08 | 1.31 | 298 | 0.05944772 | 1.636724
|  | 1971 | 0.95 |  |  | 88.6 | 10.08 | 1.31 | 298 | 0.1190188 | 2.376509
|  | 1971 | 0.95 |  |  | 88.6 | 10.08 | 1.31 | 298 | 0.1565 | 2.7755
|  | 1971 | 0.95 |  |  | 88.6 | 10.08 | 1.31 | 298 | 0.2593794 | 3.53394
|  | 1971 | 0.95 |  |  | 88.6 | 10.08 | 1.31 | 298 | 0.3555469 | 4.107273
|  | 1971 | 0.95 |  |  | 88.6 | 10.08 | 1.31 | 298 | 0.4565389 | 4.592769
|  | 1971 | 0.95 |  |  | 88.6 | 10.08 | 1.31 | 298 | 0.553693 | 4.990597
|  | 1971 | 0.95 |  |  | 88.6 | 10.08 | 1.31 | 298 | 0.6547038 | 5.339602
|  | 1971 | 0.95 |  |  | 88.6 | 10.08 | 1.31 | 298 | 0.7586086 | 5.639804
|  | 1971 | 0.95 |  |  | 88.6 | 10.08 | 1.31 | 298 | 0.850008 | 5.891504
|  | 1971 | 0.95 |  |  | 88.6 | 10.08 | 1.31 | 298 | 0.974122 | 6.210811
| ethylene | 1971 | 0.95 |  |  | 88.6 | 10.08 | 1.31 | 298 | 0.007651475 | 0.3508257
|  | 1971 | 0.95 |  |  | 88.6 | 10.08 | 1.31 | 298 | 0.05950268 | 1.237001
|  | 1971 | 0.95 |  |  | 88.6 | 10.08 | 1.31 | 298 | 0.1190912 | 1.850046
|  | 1971 | 0.95 |  |  | 88.6 | 10.08 | 1.31 | 298 | 0.2065831 | 2.521042
|  | 1971 | 0.95 |  |  | 88.6 | 10.08 | 1.31 | 298 | 0.3046635 | 3.182082
|  | 1971 | 0.95 |  |  | 88.6 | 10.08 | 1.31 | 298 | 0.3998901 | 3.599445
|  | 1971 | 0.95 |  |  | 88.6 | 10.08 | 1.31 | 298 | 0.5076247 | 4.045812
|  | 1971 | 0.95 |  |  | 88.6 | 10.08 | 1.31 | 298 | 0.6028646 | 4.365682
|  | 1971 | 0.95 |  |  | 88.6 | 10.08 | 1.31 | 298 | 0.7048472 | 4.646424
|  | 1971 | 0.95 |  |  | 88.6 | 10.08 | 1.31 | 298 | 0.8000898 | 4.946795
|  | 1971 | 0.95 |  |  | 88.6 | 10.08 | 1.31 | 298 | 0.9011099 | 5.227555
|  | 1971 | 0.95 |  |  | 88.6 | 10.08 | 1.31 | 298 | 0.9800161 | 5.343008
C700-3 | Ethane | 2546 | 1.28 |  |  | 89.41 | 9.72 | 0.88 | 298 | 0.01228733 | 0.4898299
|  | 2546 | 1.28 |  |  | 89.41 | 9.72 | 0.88 | 298 | 0.05860113 | 1.460096
|  | 2546 | 1.28 |  |  | 89.41 | 9.72 | 0.88 | 298 | 0.1172023 | 2.315254
|  | 2546 | 1.28 |  |  | 89.41 | 9.72 | 0.88 | 298 | 0.2088847 | 3.228343
|  | 2546 | 1.28 |  |  | 89.41 | 9.72 | 0.88 | 298 | 0.3090737 | 4.112707
|  | 2546 | 1.28 |  |  | 89.41 | 9.72 | 0.88 | 298 | 0.405482 | 4.75698
|  | 2546 | 1.28 |  |  | 89.41 | 9.72 | 0.88 | 298 | 0.5085066 | 5.266886
|  | 2546 | 1.28 |  |  | 89.41 | 9.72 | 0.88 | 298 | 0.6020794 | 5.805507
|  | 2546 | 1.28 |  |  | 89.41 | 9.72 | 0.88 | 298 | 0.6994329 | 6.209734
|  | 2546 | 1.28 |  |  | 89.41 | 9.72 | 0.88 | 298 | 0.8081285 | 6.642876
|  | 2546 | 1.28 |  |  | 89.41 | 9.72 | 0.88 | 298 | 0.9035917 | 7.008676
|  | 2546 | 1.28 |  |  | 89.41 | 9.72 | 0.88 | 298 | 0.9782609 | 7.191835
| Ethylene | 2546 | 1.28 |  |  | 89.41 | 9.72 | 0.88 | 298 | 0.01512287 | 0.2978133
|  | 2546 | 1.28 |  |  | 89.41 | 9.72 | 0.88 | 298 | 0.06332703 | 1.066452
|  | 2546 | 1.28 |  |  | 89.41 | 9.72 | 0.88 | 298 | 0.120983 | 1.710352
|  | 2546 | 1.28 |  |  | 89.41 | 9.72 | 0.88 | 298 | 0.2088847 | 2.479372
|  | 2546 | 1.28 |  |  | 89.41 | 9.72 | 0.88 | 298 | 0.3090737 | 3.114079
|  | 2546 | 1.28 |  |  | 89.41 | 9.72 | 0.88 | 298 | 0.4064272 | 3.71035
|  | 2546 | 1.28 |  |  | 89.41 | 9.72 | 0.88 | 298 | 0.5018904 | 4.104956
|  | 2546 | 1.28 |  |  | 89.41 | 9.72 | 0.88 | 298 | 0.6030246 | 4.547628
|  | 2546 | 1.28 |  |  | 89.41 | 9.72 | 0.88 | 298 | 0.7060491 | 4.990319
|  | 2546 | 1.28 |  |  | 89.41 | 9.72 | 0.88 | 298 | 0.7977316 | 5.34648
|  | 2546 | 1.28 |  |  | 89.41 | 9.72 | 0.88 | 298 | 0.9017013 | 5.625942
|  | 2546 | 1.28 |  |  | 89.41 | 9.72 | 0.88 | 298 | 0.9820416 | 5.885973
C800-3 | Ethane | 2866 | 1.6 |  |  | 91.18 | 8.05 | 0.77 | 298 | 0.009577412 | 0.4105209
|  | 2866 | 1.6 |  |  | 91.18 | 8.05 | 0.77 | 298 | 0.05473711 | 1.280191
|  | 2866 | 1.6 |  |  | 91.18 | 8.05 | 0.77 | 298 | 0.1124317 | 2.071527
|  | 2866 | 1.6 |  |  | 91.18 | 8.05 | 0.77 | 298 | 0.204803 | 2.901629
|  | 2866 | 1.6 |  |  | 91.18 | 8.05 | 0.77 | 298 | 0.3039126 | 3.770772
|  | 2866 | 1.6 |  |  | 91.18 | 8.05 | 0.77 | 298 | 0.4030533 | 4.415054
|  | 2866 | 1.6 |  |  | 91.18 | 8.05 | 0.77 | 298 | 0.5050894 | 5.020202
|  | 2866 | 1.6 |  |  | 91.18 | 8.05 | 0.77 | 298 | 0.6042475 | 5.537389
|  | 2866 | 1.6 |  |  | 91.18 | 8.05 | 0.77 | 298 | 0.7014896 | 5.976382
|  | 2866 | 1.6 |  |  | 91.18 | 8.05 | 0.77 | 298 | 0.8025718 | 6.513103
|  | 2866 | 1.6 |  |  | 91.18 | 8.05 | 0.77 | 298 | 0.899826 | 6.864108
|  | 2866 | 1.6 |  |  | 91.18 | 8.05 | 0.77 | 298 | 0.9778299 | 7.088206
| Ethylene | 2866 | 1.6 |  |  | 91.18 | 8.05 | 0.77 | 298 | 0.01633596 | 0.3029129
|  | 2866 | 1.6 |  |  | 91.18 | 8.05 | 0.77 | 298 | 0.0653721 | 1.006344
|  | 2866 | 1.6 |  |  | 91.18 | 8.05 | 0.77 | 298 | 0.1202142 | 1.523964
|  | 2866 | 1.6 |  |  | 91.18 | 8.05 | 0.77 | 298 | 0.2087507 | 2.217233
|  | 2866 | 1.6 |  |  | 91.18 | 8.05 | 0.77 | 298 | 0.3059632 | 2.87131
|  | 2866 | 1.6 |  |  | 91.18 | 8.05 | 0.77 | 298 | 0.4041525 | 3.427613
|  | 2866 | 1.6 |  |  | 91.18 | 8.05 | 0.77 | 298 | 0.4965763 | 3.87643
|  | 2866 | 1.6 |  |  | 91.18 | 8.05 | 0.77 | 298 | 0.6044157 | 4.31532
|  | 2866 | 1.6 |  |  | 91.18 | 8.05 | 0.77 | 298 | 0.7026266 | 4.715198
|  | 2866 | 1.6 |  |  | 91.18 | 8.05 | 0.77 | 298 | 0.8037384 | 5.036835
|  | 2866 | 1.6 |  |  | 91.18 | 8.05 | 0.77 | 298 | 0.9009912 | 5.397616
|  | 2866 | 1.6 |  |  | 91.18 | 8.05 | 0.77 | 298 | 0.9799544 | 5.651034
C800-4 | Ethane | 3111 | 1.92 |  |  | 91.62 | 7.67 | 0.7 | 298 | 0.01318267 | 0.3730859
|  | 3111 | 1.92 |  |  | 91.62 | 7.67 | 0.7 | 298 | 0.06214689 | 1.090767
|  | 3111 | 1.92 |  |  | 91.62 | 7.67 | 0.7 | 298 | 0.1158192 | 1.684177
|  | 3111 | 1.92 |  |  | 91.62 | 7.67 | 0.7 | 298 | 0.1996234 | 2.478694
|  | 3111 | 1.92 |  |  | 91.62 | 7.67 | 0.7 | 298 | 0.3097928 | 3.273463
|  | 3111 | 1.92 |  |  | 91.62 | 7.67 | 0.7 | 298 | 0.4020716 | 3.915056
|  | 3111 | 1.92 |  |  | 91.62 | 7.67 | 0.7 | 298 | 0.5028249 | 4.470664
|  | 3111 | 1.92 |  |  | 91.62 | 7.67 | 0.7 | 298 | 0.6026365 | 4.997575
|  | 3111 | 1.92 |  |  | 91.62 | 7.67 | 0.7 | 298 | 0.6996234 | 5.457519
|  | 3111 | 1.92 |  |  | 91.62 | 7.67 | 0.7 | 298 | 0.8022599 | 5.946205
|  | 3111 | 1.92 |  |  | 91.62 | 7.67 | 0.7 | 298 | 0.9020716 | 6.281859
|  | 3111 | 1.92 |  |  | 91.62 | 7.67 | 0.7 | 298 | 0.9792844 | 6.617297
| Ethylene | 3111 | 1.92 |  |  | 91.62 | 7.67 | 0.7 | 298 | 0.01600753 | 0.2583588
|  | 3111 | 1.92 |  |  | 91.62 | 7.67 | 0.7 | 298 | 0.06403013 | 0.7752115
|  | 3111 | 1.92 |  |  | 91.62 | 7.67 | 0.7 | 298 | 0.1167608 | 1.253858
|  | 3111 | 1.92 |  |  | 91.62 | 7.67 | 0.7 | 298 | 0.2071563 | 1.828493
|  | 3111 | 1.92 |  |  | 91.62 | 7.67 | 0.7 | 298 | 0.3060264 | 2.431897
|  | 3111 | 1.92 |  |  | 91.62 | 7.67 | 0.7 | 298 | 0.4030132 | 2.949218
|  | 3111 | 1.92 |  |  | 91.62 | 7.67 | 0.7 | 298 | 0.5056497 | 3.428342
|  | 3111 | 1.92 |  |  | 91.62 | 7.67 | 0.7 | 298 | 0.5998117 | 3.840444
|  | 3111 | 1.92 |  |  | 91.62 | 7.67 | 0.7 | 298 | 0.7052731 | 4.252655
|  | 3111 | 1.92 |  |  | 91.62 | 7.67 | 0.7 | 298 | 0.806968 | 4.617016
|  | 3111 | 1.92 |  |  | 91.62 | 7.67 | 0.7 | 298 | 0.9039548 | 4.962205
|  | 3111 | 1.92 |  |  | 91.62 | 7.67 | 0.7 | 298 | 0.980226 | 5.173317
C800-5 | Ethane | 3067 | 2.1 |  |  | 91.88 | 7.52 | 0.61 | 298 | 0.01153411 | 0.2912621
|  | 3067 | 2.1 |  |  | 91.88 | 7.52 | 0.61 | 298 | 0.05181846 | 0.6893204
|  | 3067 | 2.1 |  |  | 91.88 | 7.52 | 0.61 | 298 | 0.1131876 | 1.174757
|  | 3067 | 2.1 |  |  | 91.88 | 7.52 | 0.61 | 298 | 0.2090594 | 1.805825
|  | 3067 | 2.1 |  |  | 91.88 | 7.52 | 0.61 | 298 | 0.3020417 | 2.320388
|  | 3067 | 2.1 |  |  | 91.88 | 7.52 | 0.61 | 298 | 0.4084326 | 2.825243
|  | 3067 | 2.1 |  |  | 91.88 | 7.52 | 0.61 | 298 | 0.5033253 | 3.300971
|  | 3067 | 2.1 |  |  | 91.88 | 7.52 | 0.61 | 298 | 0.6039544 | 3.699029
|  | 3067 | 2.1 |  |  | 91.88 | 7.52 | 0.61 | 298 | 0.7036218 | 4.067961
|  | 3067 | 2.1 |  |  | 91.88 | 7.52 | 0.61 | 298 | 0.7994577 | 4.436893
|  | 3067 | 2.1 |  |  | 91.88 | 7.52 | 0.61 | 298 | 0.8962409 | 4.728155
|  | 3067 | 2.1 |  |  | 91.88 | 7.52 | 0.61 | 298 | 0.9767338 | 4.970874
| Ethylene | 3067 | 2.1 |  |  | 91.88 | 7.52 | 0.61 | 298 | 0.0153456 | 0.1456311
|  | 3067 | 2.1 |  |  | 91.88 | 7.52 | 0.61 | 298 | 0.06329412 | 0.5533981
|  | 3067 | 2.1 |  |  | 91.88 | 7.52 | 0.61 | 298 | 0.1591486 | 1.058252
|  | 3067 | 2.1 |  |  | 91.88 | 7.52 | 0.61 | 298 | 0.2530875 | 1.563107
|  | 3067 | 2.1 |  |  | 91.88 | 7.52 | 0.61 | 298 | 0.3546745 | 1.961165
|  | 3067 | 2.1 |  |  | 91.88 | 7.52 | 0.61 | 298 | 0.4562655 | 2.38835
|  | 3067 | 2.1 |  |  | 91.88 | 7.52 | 0.61 | 298 | 0.5520961 | 2.718447
|  | 3067 | 2.1 |  |  | 91.88 | 7.52 | 0.61 | 298 | 0.6479227 | 3.019417
|  | 3067 | 2.1 |  |  | 91.88 | 7.52 | 0.61 | 298 | 0.7475781 | 3.300971
|  | 3067 | 2.1 |  |  | 91.88 | 7.52 | 0.61 | 298 | 0.8510663 | 3.592233
|  | 3067 | 2.1 |  |  | 91.88 | 7.52 | 0.61 | 298 | 0.9765904 | 3.92233
C600-3 | Ethane | 1971 | 0.95 |  |  | 88.6 | 10.08 | 1.31 | 288 | 0.008717726 | 0.7664516
|  | 1971 | 0.95 |  |  | 88.6 | 10.08 | 1.31 | 288 | 0.0597189 | 2.055484
|  | 1971 | 0.95 |  |  | 88.6 | 10.08 | 1.31 | 288 | 0.1097121 | 2.891613
|  | 1971 | 0.95 |  |  | 88.6 | 10.08 | 1.31 | 288 | 0.2048208 | 3.820645
|  | 1971 | 0.95 |  |  | 88.6 | 10.08 | 1.31 | 288 | 0.3037496 | 4.575484
|  | 1971 | 0.95 |  |  | 88.6 | 10.08 | 1.31 | 288 | 0.4477816 | 5.307097
|  | 1971 | 0.95 |  |  | 88.6 | 10.08 | 1.31 | 288 | 0.6013981 | 5.922581
|  | 1971 | 0.95 |  |  | 88.6 | 10.08 | 1.31 | 288 | 0.7070064 | 6.317419
|  | 1971 | 0.95 |  |  | 88.6 | 10.08 | 1.31 | 288 | 0.8039651 | 6.596129
|  | 1971 | 0.95 |  |  | 88.6 | 10.08 | 1.31 | 288 | 0.8999616 | 6.851613
|  | 1971 | 0.95 |  |  | 88.6 | 10.08 | 1.31 | 288 | 0.9777203 | 7.072258
| Ethylene | 1971 | 0.95 |  |  | 88.6 | 10.08 | 1.31 | 288 | 0.01348152 | 0.4412903
|  | 1971 | 0.95 |  |  | 88.6 | 10.08 | 1.31 | 288 | 0.05869606 | 1.463226
|  | 1971 | 0.95 |  |  | 88.6 | 10.08 | 1.31 | 288 | 0.1125193 | 2.218065
|  | 1971 | 0.95 |  |  | 88.6 | 10.08 | 1.31 | 288 | 0.1547892 | 2.624516
|  | 1971 | 0.95 |  |  | 88.6 | 10.08 | 1.31 | 288 | 0.2095437 | 3.112258
|  | 1971 | 0.95 |  |  | 88.6 | 10.08 | 1.31 | 288 | 0.3103783 | 3.739355
|  | 1971 | 0.95 |  |  | 88.6 | 10.08 | 1.31 | 288 | 0.4044802 | 4.227097
|  | 1971 | 0.95 |  |  | 88.6 | 10.08 | 1.31 | 288 | 0.5542617 | 4.877419
|  | 1971 | 0.95 |  |  | 88.6 | 10.08 | 1.31 | 288 | 0.7030698 | 5.4
|  | 1971 | 0.95 |  |  | 88.6 | 10.08 | 1.31 | 288 | 0.8528277 | 5.829677
|  | 1971 | 0.95 |  |  | 88.6 | 10.08 | 1.31 | 288 | 0.9805015 | 6.154839
C700-3 | Ethane | 2546 | 1.28 |  |  | 89.41 | 9.72 | 0.88 | 288 | 0.007599336 | 0.6136364
|  | 2546 | 1.28 |  |  | 89.41 | 9.72 | 0.88 | 288 | 0.05923615 | 1.977273
|  | 2546 | 1.28 |  |  | 89.41 | 9.72 | 0.88 | 288 | 0.1594776 | 3.590909
|  | 2546 | 1.28 |  |  | 89.41 | 9.72 | 0.88 | 288 | 0.2568118 | 4.693182
|  | 2546 | 1.28 |  |  | 89.41 | 9.72 | 0.88 | 288 | 0.3597011 | 5.568182
|  | 2546 | 1.28 |  |  | 89.41 | 9.72 | 0.88 | 288 | 0.5046308 | 6.556818
|  | 2546 | 1.28 |  |  | 89.41 | 9.72 | 0.88 | 288 | 0.6523239 | 7.363636
|  | 2546 | 1.28 |  |  | 89.41 | 9.72 | 0.88 | 288 | 0.7999769 | 7.977273
|  | 2546 | 1.28 |  |  | 89.41 | 9.72 | 0.88 | 288 | 0.9466938 | 8.579545
|  | 2546 | 1.28 |  |  | 89.41 | 9.72 | 0.88 | 288 | 0.9784634 | 8.693182
| Ethylene | 2546 | 1.28 |  |  | 89.41 | 9.72 | 0.88 | 288 | 0.01503362 | 0.4431818
|  | 2546 | 1.28 |  |  | 89.41 | 9.72 | 0.88 | 288 | 0.06473229 | 1.465909
|  | 2546 | 1.28 |  |  | 89.41 | 9.72 | 0.88 | 288 | 0.1218582 | 2.284091
|  | 2546 | 1.28 |  |  | 89.41 | 9.72 | 0.88 | 288 | 0.1527507 | 2.670455
|  | 2546 | 1.28 |  |  | 89.41 | 9.72 | 0.88 | 288 | 0.2537796 | 3.579545
|  | 2546 | 1.28 |  |  | 89.41 | 9.72 | 0.88 | 288 | 0.3594394 | 4.306818
|  | 2546 | 1.28 |  |  | 89.41 | 9.72 | 0.88 | 288 | 0.5089952 | 5.090909
|  | 2546 | 1.28 |  |  | 89.41 | 9.72 | 0.88 | 288 | 0.6557522 | 5.886364
|  | 2546 | 1.28 |  |  | 89.41 | 9.72 | 0.88 | 288 | 0.7987414 | 6.522727
|  | 2546 | 1.28 |  |  | 89.41 | 9.72 | 0.88 | 288 | 0.9398301 | 7
|  | 2546 | 1.28 |  |  | 89.41 | 9.72 | 0.88 | 288 | 0.9790788 | 7.159091
C800-3 | Ethane | 2866 | 1.6 |  |  | 91.18 | 8.05 | 0.77 | 288 | 0.009689922 | 0.5287206
|  | 2866 | 1.6 |  |  | 91.18 | 8.05 | 0.77 | 288 | 0.05523256 | 1.703655
|  | 2866 | 1.6 |  |  | 91.18 | 8.05 | 0.77 | 288 | 0.1124031 | 2.608355
|  | 2866 | 1.6 |  |  | 91.18 | 8.05 | 0.77 | 288 | 0.2015504 | 3.795039
|  | 2866 | 1.6 |  |  | 91.18 | 8.05 | 0.77 | 288 | 0.3052326 | 4.723238
|  | 2866 | 1.6 |  |  | 91.18 | 8.05 | 0.77 | 288 | 0.4156977 | 5.545692
|  | 2866 | 1.6 |  |  | 91.18 | 8.05 | 0.77 | 288 | 0.498062 | 6.133159
|  | 2866 | 1.6 |  |  | 91.18 | 8.05 | 0.77 | 288 | 0.5998062 | 6.791123
|  | 2866 | 1.6 |  |  | 91.18 | 8.05 | 0.77 | 288 | 0.6996124 | 7.308094
|  | 2866 | 1.6 |  |  | 91.18 | 8.05 | 0.77 | 288 | 0.8013566 | 7.754569
|  | 2866 | 1.6 |  |  | 91.18 | 8.05 | 0.77 | 288 | 0.8972868 | 8.142298
|  | 2866 | 1.6 |  |  | 91.18 | 8.05 | 0.77 | 288 | 0.9806202 | 8.506527
| Ethylene | 2866 | 1.6 |  |  | 91.18 | 8.05 | 0.77 | 288 | 0.01550388 | 0.3407311
|  | 2866 | 1.6 |  |  | 91.18 | 8.05 | 0.77 | 288 | 0.05717054 | 1.174935
|  | 2866 | 1.6 |  |  | 91.18 | 8.05 | 0.77 | 288 | 0.120155 | 1.938642
|  | 2866 | 1.6 |  |  | 91.18 | 8.05 | 0.77 | 288 | 0.2015504 | 2.784595
|  | 2866 | 1.6 |  |  | 91.18 | 8.05 | 0.77 | 288 | 0.3110465 | 3.524804
|  | 2866 | 1.6 |  |  | 91.18 | 8.05 | 0.77 | 288 | 0.4060078 | 4.13577
|  | 2866 | 1.6 |  |  | 91.18 | 8.05 | 0.77 | 288 | 0.499031 | 4.629243
|  | 2866 | 1.6 |  |  | 91.18 | 8.05 | 0.77 | 288 | 0.6036822 | 5.181462
|  | 2866 | 1.6 |  |  | 91.18 | 8.05 | 0.77 | 288 | 0.7034884 | 5.639687
|  | 2866 | 1.6 |  |  | 91.18 | 8.05 | 0.77 | 288 | 0.8052326 | 6.086162
|  | 2866 | 1.6 |  |  | 91.18 | 8.05 | 0.77 | 288 | 0.9350775 | 6.614883
|  | 2866 | 1.6 |  |  | 91.18 | 8.05 | 0.77 | 288 | 0.9777132 | 6.685379
C800-4 | Ethane | 3111 | 1.92 |  |  | 91.62 | 7.67 | 0.7 | 288 | 0.008341737 | 0.3049875
|  | 3111 | 1.92 |  |  | 91.62 | 7.67 | 0.7 | 288 | 0.06127039 | 1.220265
|  | 3111 | 1.92 |  |  | 91.62 | 7.67 | 0.7 | 288 | 0.1625454 | 2.384521
|  | 3111 | 1.92 |  |  | 91.62 | 7.67 | 0.7 | 288 | 0.2591938 | 3.311584
|  | 3111 | 1.92 |  |  | 91.62 | 7.67 | 0.7 | 288 | 0.4079118 | 4.465083
|  | 3111 | 1.92 |  |  | 91.62 | 7.67 | 0.7 | 288 | 0.550145 | 5.358785
|  | 3111 | 1.92 |  |  | 91.62 | 7.67 | 0.7 | 288 | 0.7007584 | 6.173534
|  | 3111 | 1.92 |  |  | 91.62 | 7.67 | 0.7 | 288 | 0.8560335 | 6.886706
|  | 3111 | 1.92 |  |  | 91.62 | 7.67 | 0.7 | 288 | 0.9787727 | 7.384955
| Ethylene | 3111 | 1.92 |  |  | 91.62 | 7.67 | 0.7 | 288 | 0.01114294 | 0.2033881
|  | 3111 | 1.92 |  |  | 91.62 | 7.67 | 0.7 | 288 | 0.06223097 | 0.9266751
|  | 3111 | 1.92 |  |  | 91.62 | 7.67 | 0.7 | 288 | 0.120776 | 1.503246
|  | 3111 | 1.92 |  |  | 91.62 | 7.67 | 0.7 | 288 | 0.160734 | 1.910222
|  | 3111 | 1.92 |  |  | 91.62 | 7.67 | 0.7 | 288 | 0.2601929 | 2.645347
|  | 3111 | 1.92 |  |  | 91.62 | 7.67 | 0.7 | 288 | 0.354082 | 3.267486
|  | 3111 | 1.92 |  |  | 91.62 | 7.67 | 0.7 | 288 | 0.5056187 | 4.150001
|  | 3111 | 1.92 |  |  | 91.62 | 7.67 | 0.7 | 288 | 0.6534473 | 4.908257
|  | 3111 | 1.92 |  |  | 91.62 | 7.67 | 0.7 | 288 | 0.802219 | 5.542309
|  | 3111 | 1.92 |  |  | 91.62 | 7.67 | 0.7 | 288 | 0.9035757 | 5.916101
|  | 3111 | 1.92 |  |  | 91.62 | 7.67 | 0.7 | 288 | 0.9788953 | 6.19926
C800-5 | Ethane | 3067 | 2.1 |  |  | 91.88 | 7.52 | 0.61 | 288 | 0.01208731 | 0.2728646
|  | 3067 | 2.1 |  |  | 91.88 | 7.52 | 0.61 | 288 | 0.06048479 | 0.8984146
|  | 3067 | 2.1 |  |  | 91.88 | 7.52 | 0.61 | 288 | 0.1237949 | 1.51277
|  | 3067 | 2.1 |  |  | 91.88 | 7.52 | 0.61 | 288 | 0.2066704 | 2.184167
|  | 3067 | 2.1 |  |  | 91.88 | 7.52 | 0.61 | 288 | 0.3528924 | 3.117647
|  | 3067 | 2.1 |  |  | 91.88 | 7.52 | 0.61 | 288 | 0.5075151 | 3.926222
|  | 3067 | 2.1 |  |  | 91.88 | 7.52 | 0.61 | 288 | 0.6519051 | 4.552863
|  | 3067 | 2.1 |  |  | 91.88 | 7.52 | 0.61 | 288 | 0.7981648 | 5.122706
|  | 3067 | 2.1 |  |  | 91.88 | 7.52 | 0.61 | 288 | 0.9518861 | 5.635817
|  | 3067 | 2.1 |  |  | 91.88 | 7.52 | 0.61 | 288 | 0.9844931 | 5.749824
| Ethylene | 3067 | 2.1 |  |  | 91.88 | 7.52 | 0.61 | 288 | 0.0120979 | 0.170592
|  | 3067 | 2.1 |  |  | 91.88 | 7.52 | 0.61 | 288 | 0.06050714 | 0.6825058
|  | 3067 | 2.1 |  |  | 91.88 | 7.52 | 0.61 | 288 | 0.1229041 | 1.115033
|  | 3067 | 2.1 |  |  | 91.88 | 7.52 | 0.61 | 288 | 0.2076565 | 1.661451
|  | 3067 | 2.1 |  |  | 91.88 | 7.52 | 0.61 | 288 | 0.3035983 | 2.151177
|  | 3067 | 2.1 |  |  | 91.88 | 7.52 | 0.61 | 288 | 0.4554322 | 2.891539
|  | 3067 | 2.1 |  |  | 91.88 | 7.52 | 0.61 | 288 | 0.6072825 | 3.47281
|  | 3067 | 2.1 |  |  | 91.88 | 7.52 | 0.61 | 288 | 0.7516889 | 3.94036
|  | 3067 | 2.1 |  |  | 91.88 | 7.52 | 0.61 | 288 | 0.8988853 | 4.46476
|  | 3067 | 2.1 |  |  | 91.88 | 7.52 | 0.61 | 288 | 0.9799427 | 4.692954
|  | 3067 | 2.1 |  |  | 91.88 | 7.52 | 0.61 | 308 | 0.0124484 | 0.4332296
C600-3 | Ethane | 1971 | 0.95 |  |  | 88.6 | 10.08 | 1.31 | 308 | 0.0544867 | 1.274546
|  | 1971 | 0.95 |  |  | 88.6 | 10.08 | 1.31 | 308 | 0.1107842 | 1.949077
|  | 1971 | 0.95 |  |  | 88.6 | 10.08 | 1.31 | 308 | 0.2089971 | 2.689925
|  | 1971 | 0.95 |  |  | 88.6 | 10.08 | 1.31 | 308 | 0.3062284 | 3.247448
|  | 1971 | 0.95 |  |  | 88.6 | 10.08 | 1.31 | 308 | 0.4044055 | 3.763297
|  | 1971 | 0.95 |  |  | 88.6 | 10.08 | 1.31 | 308 | 0.5492572 | 4.328756
|  | 1971 | 0.95 |  |  | 88.6 | 10.08 | 1.31 | 308 | 0.7026644 | 4.794144
|  | 1971 | 0.95 |  |  | 88.6 | 10.08 | 1.31 | 308 | 0.8503468 | 5.192914
|  | 1971 | 0.95 |  |  | 88.6 | 10.08 | 1.31 | 308 | 0.9846799 | 5.491794
| Ethylene | 1971 | 0.95 |  |  | 88.6 | 10.08 | 1.31 | 308 | 0.01624072 | 0.3248646
|  | 1971 | 0.95 |  |  | 88.6 | 10.08 | 1.31 | 308 | 0.05920363 | 0.9911733
|  | 1971 | 0.95 |  |  | 88.6 | 10.08 | 1.31 | 308 | 0.1154707 | 1.474038
|  | 1971 | 0.95 |  |  | 88.6 | 10.08 | 1.31 | 308 | 0.163144 | 1.815307
|  | 1971 | 0.95 |  |  | 88.6 | 10.08 | 1.31 | 308 | 0.261337 | 2.431156
|  | 1971 | 0.95 |  |  | 88.6 | 10.08 | 1.31 | 308 | 0.4062005 | 3.071615
|  | 1971 | 0.95 |  |  | 88.6 | 10.08 | 1.31 | 308 | 0.5043565 | 3.45413
|  | 1971 | 0.95 |  |  | 88.6 | 10.08 | 1.31 | 308 | 0.650142 | 3.902915
|  | 1971 | 0.95 |  |  | 88.6 | 10.08 | 1.31 | 308 | 0.7997317 | 4.318336
|  | 1971 | 0.95 |  |  | 88.6 | 10.08 | 1.31 | 308 | 0.906434 | 4.542446
|  | 1971 | 0.95 |  |  | 88.6 | 10.08 | 1.31 | 308 | 0.9788426 | 4.716843
C700-3 | Ethane | 2546 | 1.28 |  |  | 89.41 | 9.72 | 0.88 | 308 | 0.008279669 | 0.3392324
|  | 2546 | 1.28 |  |  | 89.41 | 9.72 | 0.88 | 308 | 0.05887764 | 1.155253
|  | 2546 | 1.28 |  |  | 89.41 | 9.72 | 0.88 | 308 | 0.1159154 | 1.850196
|  | 2546 | 1.28 |  |  | 89.41 | 9.72 | 0.88 | 308 | 0.1591536 | 2.230087
|  | 2546 | 1.28 |  |  | 89.41 | 9.72 | 0.88 | 308 | 0.2594296 | 2.981907
|  | 2546 | 1.28 |  |  | 89.41 | 9.72 | 0.88 | 308 | 0.3578657 | 3.628731
|  | 2546 | 1.28 |  |  | 89.41 | 9.72 | 0.88 | 308 | 0.5050598 | 4.389005
|  | 2546 | 1.28 |  |  | 89.41 | 9.72 | 0.88 | 308 | 0.6513339 | 5.011989
|  | 2546 | 1.28 |  |  | 89.41 | 9.72 | 0.88 | 308 | 0.7976081 | 5.546145
|  | 2546 | 1.28 |  |  | 89.41 | 9.72 | 0.88 | 308 | 0.9015639 | 5.902301
|  | 2546 | 1.28 |  |  | 89.41 | 9.72 | 0.88 | 308 | 0.9797608 | 6.193645
| Ethylene | 2546 | 1.28 |  |  | 89.41 | 9.72 | 0.88 | 308 | 0.01103956 | 0.1373704
|  | 2546 | 1.28 |  |  | 89.41 | 9.72 | 0.88 | 308 | 0.02023919 | 0.2424245
|  | 2546 | 1.28 |  |  | 89.41 | 9.72 | 0.88 | 308 | 0.07083717 | 0.8646366
|  | 2546 | 1.28 |  |  | 89.41 | 9.72 | 0.88 | 308 | 0.1186753 | 1.333394
|  | 2546 | 1.28 |  |  | 89.41 | 9.72 | 0.88 | 308 | 0.1609936 | 1.616374
|  | 2546 | 1.28 |  |  | 89.41 | 9.72 | 0.88 | 308 | 0.2566697 | 2.214724
|  | 2546 | 1.28 |  |  | 89.41 | 9.72 | 0.88 | 308 | 0.3560258 | 2.748501
|  | 2546 | 1.28 |  |  | 89.41 | 9.72 | 0.88 | 308 | 0.4563017 | 3.209607
|  | 2546 | 1.28 |  |  | 89.41 | 9.72 | 0.88 | 308 | 0.600736 | 3.735672
|  | 2546 | 1.28 |  |  | 89.41 | 9.72 | 0.88 | 308 | 0.7534499 | 4.294106
|  | 2546 | 1.28 |  |  | 89.41 | 9.72 | 0.88 | 308 | 0.9024839 | 4.707153
|  | 2546 | 1.28 |  |  | 89.41 | 9.72 | 0.88 | 308 | 0.9806808 | 4.941971
C800-3 | Ethane | 2866 | 1.6 |  |  | 91.18 | 8.05 | 0.77 | 308 | 0.01475954 | 0.3452685
|  | 2866 | 1.6 |  |  | 91.18 | 8.05 | 0.77 | 308 | 0.06349597 | 1.081841
|  | 2866 | 1.6 |  |  | 91.18 | 8.05 | 0.77 | 308 | 0.1192589 | 1.703325
|  | 2866 | 1.6 |  |  | 91.18 | 8.05 | 0.77 | 308 | 0.2029671 | 2.41688
|  | 2866 | 1.6 |  |  | 91.18 | 8.05 | 0.77 | 308 | 0.304169 | 3.092072
|  | 2866 | 1.6 |  |  | 91.18 | 8.05 | 0.77 | 308 | 0.4525267 | 3.928389
|  | 2866 | 1.6 |  |  | 91.18 | 8.05 | 0.77 | 308 | 0.6026796 | 4.603581
|  | 2866 | 1.6 |  |  | 91.18 | 8.05 | 0.77 | 308 | 0.7510999 | 5.225064
|  | 2866 | 1.6 |  |  | 91.18 | 8.05 | 0.77 | 308 | 0.8943157 | 5.70844
|  | 2866 | 1.6 |  |  | 91.18 | 8.05 | 0.77 | 308 | 0.9833894 | 6.007673
| Ethylene | 2866 | 1.6 |  |  | 91.18 | 8.05 | 0.77 | 308 | 0.01742439 | 0.1994885
|  | 2866 | 1.6 |  |  | 91.18 | 8.05 | 0.77 | 308 | 0.06185055 | 0.7289003
|  | 2866 | 1.6 |  |  | 91.18 | 8.05 | 0.77 | 308 | 0.1639064 | 1.473146
|  | 2866 | 1.6 |  |  | 91.18 | 8.05 | 0.77 | 308 | 0.2528974 | 2.056266
|  | 2866 | 1.6 |  |  | 91.18 | 8.05 | 0.77 | 308 | 0.403911 | 2.777494
|  | 2866 | 1.6 |  |  | 91.18 | 8.05 | 0.77 | 308 | 0.5558367 | 3.368286
|  | 2866 | 1.6 |  |  | 91.18 | 8.05 | 0.77 | 308 | 0.706913 | 3.87468
|  | 2866 | 1.6 |  |  | 91.18 | 8.05 | 0.77 | 308 | 0.8483872 | 4.335038
|  | 2866 | 1.6 |  |  | 91.18 | 8.05 | 0.77 | 308 | 0.978518 | 4.726343
C800-4 | Ethane | 3111 | 1.92 |  |  | 91.62 | 7.67 | 0.7 | 308 | 0.01210026 | 0.258044
|  | 3111 | 1.92 |  |  | 91.62 | 7.67 | 0.7 | 308 | 0.05617978 | 0.7510454
|  | 3111 | 1.92 |  |  | 91.62 | 7.67 | 0.7 | 308 | 0.1158168 | 1.24381
|  | 3111 | 1.92 |  |  | 91.62 | 7.67 | 0.7 | 308 | 0.2082973 | 1.872785
|  | 3111 | 1.92 |  |  | 91.62 | 7.67 | 0.7 | 308 | 0.3085566 | 2.478857
|  | 3111 | 1.92 |  |  | 91.62 | 7.67 | 0.7 | 308 | 0.4520311 | 3.220982
|  | 3111 | 1.92 |  |  | 91.62 | 7.67 | 0.7 | 308 | 0.6067416 | 3.856606
|  | 3111 | 1.92 |  |  | 91.62 | 7.67 | 0.7 | 308 | 0.7562662 | 4.46193
|  | 3111 | 1.92 |  |  | 91.62 | 7.67 | 0.7 | 308 | 0.9049265 | 4.968533
|  | 3111 | 1.92 |  |  | 91.62 | 7.67 | 0.7 | 308 | 0.9809853 | 5.187631
| Ethylene | 3111 | 1.92 |  |  | 91.62 | 7.67 | 0.7 | 308 | 0.01123596 | 0.1517281
|  | 3111 | 1.92 |  |  | 91.62 | 7.67 | 0.7 | 308 | 0.06309421 | 0.5762568
|  | 3111 | 1.92 |  |  | 91.62 | 7.67 | 0.7 | 308 | 0.1210026 | 0.9855038
|  | 3111 | 1.92 |  |  | 91.62 | 7.67 | 0.7 | 308 | 0.1581677 | 1.220382
|  | 3111 | 1.92 |  |  | 91.62 | 7.67 | 0.7 | 308 | 0.258427 | 1.71253
|  | 3111 | 1.92 |  |  | 91.62 | 7.67 | 0.7 | 308 | 0.3535004 | 2.136403
|  | 3111 | 1.92 |  |  | 91.62 | 7.67 | 0.7 | 308 | 0.4995678 | 2.711399
|  | 3111 | 1.92 |  |  | 91.62 | 7.67 | 0.7 | 308 | 0.6560069 | 3.240668
|  | 3111 | 1.92 |  |  | 91.62 | 7.67 | 0.7 | 308 | 0.8046672 | 3.671322
|  | 3111 | 1.92 |  |  | 91.62 | 7.67 | 0.7 | 308 | 0.980121 | 4.169922
C800-5 | Ethane | 3067 | 2.1 |  |  | 91.88 | 7.52 | 0.61 | 308 | 0.006978152 | 0.1842718
|  | 3067 | 2.1 |  |  | 91.88 | 7.52 | 0.61 | 308 | 0.0595922 | 0.5599039
|  | 3067 | 2.1 |  |  | 91.88 | 7.52 | 0.61 | 308 | 0.1543159 | 1.173045
|  | 3067 | 2.1 |  |  | 91.88 | 7.52 | 0.61 | 308 | 0.2587148 | 1.755308
|  | 3067 | 2.1 |  |  | 91.88 | 7.52 | 0.61 | 308 | 0.3526318 | 2.122623
|  | 3067 | 2.1 |  |  | 91.88 | 7.52 | 0.61 | 308 | 0.4518078 | 2.535952
|  | 3067 | 2.1 |  |  | 91.88 | 7.52 | 0.61 | 308 | 0.6071757 | 3.109749
|  | 3067 | 2.1 |  |  | 91.88 | 7.52 | 0.61 | 308 | 0.7485109 | 3.591572
|  | 3067 | 2.1 |  |  | 91.88 | 7.52 | 0.61 | 308 | 0.8986514 | 4.011801
|  | 3067 | 2.1 |  |  | 91.88 | 7.52 | 0.61 | 308 | 0.9829405 | 4.248662
| Ethylene | 3067 | 2.1 |  |  | 91.88 | 7.52 | 0.61 | 308 | 0.0149048 | 0.1226904
|  | 3067 | 2.1 |  |  | 91.88 | 7.52 | 0.61 | 308 | 0.06579063 | 0.398477
|  | 3067 | 2.1 |  |  | 91.88 | 7.52 | 0.61 | 308 | 0.1588199 | 0.7965355
|  | 3067 | 2.1 |  |  | 91.88 | 7.52 | 0.61 | 308 | 0.2615176 | 1.186763
|  | 3067 | 2.1 |  |  | 91.88 | 7.52 | 0.61 | 308 | 0.4028729 | 1.599444
|  | 3067 | 2.1 |  |  | 91.88 | 7.52 | 0.61 | 308 | 0.5539035 | 1.981246
|  | 3067 | 2.1 |  |  | 91.88 | 7.52 | 0.61 | 308 | 0.7093232 | 2.378346
|  | 3067 | 2.1 |  |  | 91.88 | 7.52 | 0.61 | 308 | 0.8542228 | 2.6911
|  | 3067 | 2.1 |  |  | 91.88 | 7.52 | 0.61 | 308 | 0.9780529 | 2.935036