## Sheet1
GAC | GAS | BET | Vt | Vmeso | Vmic | %C | %O | %N | Temp(K) | Pessure | Adsorp(mmol/g)
RX1.5 | methane | 1683 | 0.81 | 0.2 |  |  |  |  | 303 | 0.04 | 0.73
|  | 1683 | 0.81 | 0.2 |  |  |  |  | 303 | 0.17 | 1.73
|  | 1683 | 0.81 | 0.2 |  |  |  |  | 303 | 0.3 | 2.5
|  | 1683 | 0.81 | 0.2 |  |  |  |  | 303 | 0.58 | 3.68
|  | 1683 | 0.81 | 0.2 |  |  |  |  | 303 | 0.88 | 4.57
|  | 1683 | 0.81 | 0.2 |  |  |  |  | 303 | 1.15 | 5.26
|  | 1683 | 0.81 | 0.2 |  |  |  |  | 303 | 1.48 | 5.92
|  | 1683 | 0.81 | 0.2 |  |  |  |  | 303 | 1.95 | 6.64
|  | 1683 | 0.81 | 0.2 |  |  |  |  | 303 | 2.45 | 7.25
|  | 1683 | 0.81 | 0.2 |  |  |  |  | 303 | 2.87 | 7.68
RX0.8 |  | 1323 | 0.64 | 0.16 |  |  |  |  | 303 | 0.12 | 1.38
|  | 1323 | 0.64 | 0.16 |  |  |  |  | 303 | 0.28 | 2.34
|  | 1323 | 0.64 | 0.16 |  |  |  |  | 303 | 0.47 | 3.16
|  | 1323 | 0.64 | 0.16 |  |  |  |  | 303 | 0.67 | 3.86
|  | 1323 | 0.64 | 0.16 |  |  |  |  | 303 | 0.91 | 4.51
|  | 1323 | 0.64 | 0.16 |  |  |  |  | 303 | 1.2 | 5.14
|  | 1323 | 0.64 | 0.16 |  |  |  |  | 303 | 1.44 | 5.61
|  | 1323 | 0.64 | 0.16 |  |  |  |  | 303 | 1.88 | 6.18
|  | 1323 | 0.64 | 0.16 |  |  |  |  | 303 | 2.37 | 6.69
|  | 1323 | 0.64 | 0.16 |  |  |  |  | 303 | 2.95 | 7.12
CGRAN |  | 1378 | 0.99 | 0.54 |  |  |  |  | 303 | 0.1 | 0.42
|  | 1378 | 0.99 | 0.54 |  |  |  |  | 303 | 0.17 | 0.84
|  | 1378 | 0.99 | 0.54 |  |  |  |  | 303 | 0.33 | 1.45
|  | 1378 | 0.99 | 0.54 |  |  |  |  | 303 | 0.66 | 2.37
|  | 1378 | 0.99 | 0.54 |  |  |  |  | 303 | 0.92 | 2.96
|  | 1378 | 0.99 | 0.54 |  |  |  |  | 303 | 1.18 | 3.47
|  | 1378 | 0.99 | 0.54 |  |  |  |  | 303 | 1.49 | 3.99
|  | 1378 | 0.99 | 0.54 |  |  |  |  | 303 | 1.89 | 4.55
|  | 1378 | 0.99 | 0.54 |  |  |  |  | 303 | 2.38 | 5.08
|  | 1378 | 0.99 | 0.54 |  |  |  |  | 303 | 2.94 | 5.61
CNR-115 |  | 1714 | 0.95 | 0.31 |  |  |  |  | 303 | 0.06 | 0.45
|  | 1714 | 0.95 | 0.31 |  |  |  |  | 303 | 0.13 | 0.76
|  | 1714 | 0.95 | 0.31 |  |  |  |  | 303 | 0.33 | 1.46
|  | 1714 | 0.95 | 0.31 |  |  |  |  | 303 | 0.64 | 2.28
|  | 1714 | 0.95 | 0.31 |  |  |  |  | 303 | 0.88 | 2.79
|  | 1714 | 0.95 | 0.31 |  |  |  |  | 303 | 1.15 | 3.26
|  | 1714 | 0.95 | 0.31 |  |  |  |  | 303 | 1.48 | 3.75
|  | 1714 | 0.95 | 0.31 |  |  |  |  | 303 | 1.92 | 4.27
|  | 1714 | 0.95 | 0.31 |  |  |  |  | 303 | 2.4 | 4.75
|  | 1714 | 0.95 | 0.31 |  |  |  |  | 303 | 2.9 | 5.16
GAC-1240 |  | 982 | 0.56 | 0.2 |  |  |  |  | 303 | 0.02 | 0.4
|  | 982 | 0.56 | 0.2 |  |  |  |  | 303 | 0.05 | 0.94
|  | 982 | 0.56 | 0.2 |  |  |  |  | 303 | 0.1 | 1.6
|  | 982 | 0.56 | 0.2 |  |  |  |  | 303 | 0.26 | 2.88
|  | 982 | 0.56 | 0.2 |  |  |  |  | 303 | 0.59 | 4.32
|  | 982 | 0.56 | 0.2 |  |  |  |  | 303 | 0.99 | 5.23
|  | 982 | 0.56 | 0.2 |  |  |  |  | 303 | 1.43 | 5.82
|  | 982 | 0.56 | 0.2 |  |  |  |  | 303 | 1.85 | 6.17
|  | 982 | 0.56 | 0.2 |  |  |  |  | 303 | 2.39 | 6.33
|  | 982 | 0.56 | 0.2 |  |  |  |  | 303 | 2.99 | 6.34
RX 1.5 | Ethane | 1683 | 0.81 | 0.2 |  |  |  |  | 303 | 0.02 | 1.68
|  | 1683 | 0.81 | 0.2 |  |  |  |  | 303 | 0.09 | 3.84
|  | 1683 | 0.81 | 0.2 |  |  |  |  | 303 | 0.24 | 5.78
|  | 1683 | 0.81 | 0.2 |  |  |  |  | 303 | 0.56 | 7.38
|  | 1683 | 0.81 | 0.2 |  |  |  |  | 303 | 0.85 | 8.14
|  | 1683 | 0.81 | 0.2 |  |  |  |  | 303 | 1.49 | 8.95
|  | 1683 | 0.81 | 0.2 |  |  |  |  | 303 | 1.92 | 9.15
|  | 1683 | 0.81 | 0.2 |  |  |  |  | 303 | 2.41 | 9.13
RX 0.8 |  | 1323 | 0.64 | 0.16 |  |  |  |  | 303 | 0.02 | 1.74
|  | 1323 | 0.64 | 0.16 |  |  |  |  | 303 | 0.1 | 3.75
|  | 1323 | 0.64 | 0.16 |  |  |  |  | 303 | 0.27 | 5.03
|  | 1323 | 0.64 | 0.16 |  |  |  |  | 303 | 0.48 | 5.69
|  | 1323 | 0.64 | 0.16 |  |  |  |  | 303 | 0.73 | 6.23
|  | 1323 | 0.64 | 0.16 |  |  |  |  | 303 | 1.22 | 6.88
|  | 1323 | 0.64 | 0.16 |  |  |  |  | 303 | 1.5 | 7.2
|  | 1323 | 0.64 | 0.16 |  |  |  |  | 303 | 1.9 | 7.59
|  | 1323 | 0.64 | 0.16 |  |  |  |  | 303 | 2.42 | 7.96
CGRAN |  | 1378 | 0.99 | 0.54 |  |  |  |  | 303 | 0.04 | 1.36
|  | 1378 | 0.99 | 0.54 |  |  |  |  | 303 | 0.12 | 2.63
|  | 1378 | 0.99 | 0.54 |  |  |  |  | 303 | 0.27 | 3.84
|  | 1378 | 0.99 | 0.54 |  |  |  |  | 303 | 0.58 | 5.25
|  | 1378 | 0.99 | 0.54 |  |  |  |  | 303 | 0.89 | 6.09
|  | 1378 | 0.99 | 0.54 |  |  |  |  | 303 | 1.55 | 7.18
|  | 1378 | 0.99 | 0.54 |  |  |  |  | 303 | 1.91 | 7.52
|  | 1378 | 0.99 | 0.54 |  |  |  |  | 303 | 2.38 | 7.71
CNR-115 |  | 1714 | 0.95 | 0.31 |  |  |  |  | 303 | 0.04 | 1.24
|  | 1714 | 0.95 | 0.31 |  |  |  |  | 303 | 0.11 | 2.71
|  | 1714 | 0.95 | 0.31 |  |  |  |  | 303 | 0.27 | 4.51
|  | 1714 | 0.95 | 0.31 |  |  |  |  | 303 | 0.58 | 6.26
|  | 1714 | 0.95 | 0.31 |  |  |  |  | 303 | 0.92 | 7.32
|  | 1714 | 0.95 | 0.31 |  |  |  |  | 303 | 1.49 | 8.4
|  | 1714 | 0.95 | 0.31 |  |  |  |  | 303 | 1.88 | 8.79
|  | 1714 | 0.95 | 0.31 |  |  |  |  | 303 | 2.42 | 8.94
GAC 1240 |  | 982 | 0.56 | 0.2 |  |  |  |  | 303 | 0.04 | 2.81
|  | 982 | 0.56 | 0.2 |  |  |  |  | 303 | 0.27 | 5.31
|  | 982 | 0.56 | 0.2 |  |  |  |  | 303 | 0.55 | 6.13
|  | 982 | 0.56 | 0.2 |  |  |  |  | 303 | 0.86 | 6.54
|  | 982 | 0.56 | 0.2 |  |  |  |  | 303 | 1.08 | 6.73
|  | 982 | 0.56 | 0.2 |  |  |  |  | 303 | 1.9 | 6.89
RX 1.5 | Propane | 1683 | 0.81 | 0.2 |  |  |  |  | 303 | 0.01 | 2.25
|  | 1683 | 0.81 | 0.2 |  |  |  |  | 303 | 0.04 | 5.11
|  | 1683 | 0.81 | 0.2 |  |  |  |  | 303 | 0.15 | 6.85
|  | 1683 | 0.81 | 0.2 |  |  |  |  | 303 | 0.28 | 7.67
|  | 1683 | 0.81 | 0.2 |  |  |  |  | 303 | 0.38 | 7.97
|  | 1683 | 0.81 | 0.2 |  |  |  |  | 303 | 0.47 | 8.14
|  | 1683 | 0.81 | 0.2 |  |  |  |  | 303 | 0.55 | 8.25
|  | 1683 | 0.81 | 0.2 |  |  |  |  | 303 | 0.63 | 8.33
RX 0.8 |  | 1323 | 0.64 | 0.16 |  |  |  |  | 303 | 0.05 | 4.33
|  | 1323 | 0.64 | 0.16 |  |  |  |  | 303 | 0.15 | 5.32
|  | 1323 | 0.64 | 0.16 |  |  |  |  | 303 | 0.24 | 5.69
|  | 1323 | 0.64 | 0.16 |  |  |  |  | 303 | 0.34 | 5.92
|  | 1323 | 0.64 | 0.16 |  |  |  |  | 303 | 0.4 | 6.07
|  | 1323 | 0.64 | 0.16 |  |  |  |  | 303 | 0.47 | 6.19
|  | 1323 | 0.64 | 0.16 |  |  |  |  | 303 | 0.55 | 6.3
CGRAN |  | 1378 | 0.99 | 0.54 |  |  |  |  | 303 | 0.03 | 2.84
|  | 1378 | 0.99 | 0.54 |  |  |  |  | 303 | 0.11 | 4.42
|  | 1378 | 0.99 | 0.54 |  |  |  |  | 303 | 0.19 | 5.2
|  | 1378 | 0.99 | 0.54 |  |  |  |  | 303 | 0.28 | 5.76
|  | 1378 | 0.99 | 0.54 |  |  |  |  | 303 | 0.36 | 6.21
|  | 1378 | 0.99 | 0.54 |  |  |  |  | 303 | 0.45 | 6.59
|  | 1378 | 0.99 | 0.54 |  |  |  |  | 303 | 0.52 | 6.89
|  | 1378 | 0.99 | 0.54 |  |  |  |  | 303 | 0.6 | 7.26
CNR-115 |  | 1714 | 0.95 | 0.31 |  |  |  |  | 303 | 0.01 | 0.95
|  | 1714 | 0.95 | 0.31 |  |  |  |  | 303 | 0.03 | 2.3
|  | 1714 | 0.95 | 0.31 |  |  |  |  | 303 | 0.08 | 4.02
|  | 1714 | 0.95 | 0.31 |  |  |  |  | 303 | 0.15 | 5.4
|  | 1714 | 0.95 | 0.31 |  |  |  |  | 303 | 0.24 | 6.41
|  | 1714 | 0.95 | 0.31 |  |  |  |  | 303 | 0.32 | 7.13
|  | 1714 | 0.95 | 0.31 |  |  |  |  | 303 | 0.4 | 7.58
|  | 1714 | 0.95 | 0.31 |  |  |  |  | 303 | 0.47 | 7.92
|  | 1714 | 0.95 | 0.31 |  |  |  |  | 303 | 0.57 | 8.13
GAC 1240 |  | 982 | 0.56 | 0.2 |  |  |  |  | 303 | 0.01 | 1.94
|  | 982 | 0.56 | 0.2 |  |  |  |  | 303 | 0.06 | 4.22
|  | 982 | 0.56 | 0.2 |  |  |  |  | 303 | 0.19 | 5.45
|  | 982 | 0.56 | 0.2 |  |  |  |  | 303 | 0.34 | 6.16
|  | 982 | 0.56 | 0.2 |  |  |  |  | 303 | 0.48 | 6.76
|  | 982 | 0.56 | 0.2 |  |  |  |  | 303 | 0.6 | 7.23
|  | 982 | 0.56 | 0.2 |  |  |  |  | 303 | 0.71 | 7.61
CNR-115 | Methane | 1714 | 0.95 | 0.31 |  |  |  |  | 323 | 0.197 | 0.779
|  | 1714 | 0.95 | 0.31 |  |  |  |  | 323 | 0.463 | 1.478
|  | 1714 | 0.95 | 0.31 |  |  |  |  | 323 | 0.758 | 2.091
|  | 1714 | 0.95 | 0.31 |  |  |  |  | 323 | 0.989 | 2.503
|  | 1714 | 0.95 | 0.31 |  |  |  |  | 323 | 1.294 | 2.95
|  | 1714 | 0.95 | 0.31 |  |  |  |  | 323 | 1.656 | 3.306
|  | 1714 | 0.95 | 0.31 |  |  |  |  | 323 | 2.046 | 3.635
|  | 1714 | 0.95 | 0.31 |  |  |  |  | 323 | 2.409 | 3.914
|  | 1714 | 0.95 | 0.31 |  |  |  |  | 323 | 2.789 | 4.164
|  | 1714 | 0.95 | 0.31 |  |  |  |  | 323 | 3.124 | 4.373
RX 1.5 |  | 1683 | 0.81 | 0.2 |  |  |  |  | 323 | 0.013 | 0.308
|  | 1683 | 0.81 | 0.2 |  |  |  |  | 323 | 0.035 | 0.514
|  | 1683 | 0.81 | 0.2 |  |  |  |  | 323 | 0.075 | 0.836
|  | 1683 | 0.81 | 0.2 |  |  |  |  | 323 | 0.254 | 1.906
|  | 1683 | 0.81 | 0.2 |  |  |  |  | 323 | 0.528 | 3.02
|  | 1683 | 0.81 | 0.2 |  |  |  |  | 323 | 0.84 | 3.929
|  | 1683 | 0.81 | 0.2 |  |  |  |  | 323 | 1.211 | 4.739
|  | 1683 | 0.81 | 0.2 |  |  |  |  | 323 | 1.662 | 5.413
|  | 1683 | 0.81 | 0.2 |  |  |  |  | 323 | 2.117 | 6.018
|  | 1683 | 0.81 | 0.2 |  |  |  |  | 323 | 2.562 | 6.492
|  | 1683 | 0.81 | 0.2 |  |  |  |  | 323 | 2.996 | 6.879
CGRAN |  | 1378 | 0.99 | 0.54 |  |  |  |  | 323 | 0.032 | 0.131
|  | 1378 | 0.99 | 0.54 |  |  |  |  | 323 | 0.067 | 0.272
|  | 1378 | 0.99 | 0.54 |  |  |  |  | 323 | 0.112 | 0.443
|  | 1378 | 0.99 | 0.54 |  |  |  |  | 323 | 0.271 | 0.934
|  | 1378 | 0.99 | 0.54 |  |  |  |  | 323 | 0.59 | 1.671
|  | 1378 | 0.99 | 0.54 |  |  |  |  | 323 | 0.969 | 2.369
|  | 1378 | 0.99 | 0.54 |  |  |  |  | 323 | 1.389 | 2.934
|  | 1378 | 0.99 | 0.54 |  |  |  |  | 323 | 1.907 | 3.556
|  | 1378 | 0.99 | 0.54 |  |  |  |  | 323 | 2.462 | 4.076
|  | 1378 | 0.99 | 0.54 |  |  |  |  | 323 | 3.022 | 4.548
Rox 0.8 |  | 1323 | 0.64 | 0.16 |  |  |  |  | 323 | 0.022 | 0.242
|  | 1323 | 0.64 | 0.16 |  |  |  |  | 323 | 0.064 | 0.626
|  | 1323 | 0.64 | 0.16 |  |  |  |  | 323 | 0.11 | 0.974
|  | 1323 | 0.64 | 0.16 |  |  |  |  | 323 | 0.287 | 1.941
|  | 1323 | 0.64 | 0.16 |  |  |  |  | 323 | 0.599 | 3.074
|  | 1323 | 0.64 | 0.16 |  |  |  |  | 323 | 0.989 | 4.034
|  | 1323 | 0.64 | 0.16 |  |  |  |  | 323 | 1.403 | 4.783
|  | 1323 | 0.64 | 0.16 |  |  |  |  | 323 | 1.851 | 5.38
|  | 1323 | 0.64 | 0.16 |  |  |  |  | 323 | 2.406 | 5.924
|  | 1323 | 0.64 | 0.16 |  |  |  |  | 323 | 3.027 | 6.351
GAC1240 |  | 982 | 0.56 | 0.2 |  |  |  |  | 323 | 0.203 | 1.798
|  | 982 | 0.56 | 0.2 |  |  |  |  | 323 | 0.545 | 3.144
|  | 982 | 0.56 | 0.2 |  |  |  |  | 323 | 0.989 | 4.071
|  | 982 | 0.56 | 0.2 |  |  |  |  | 323 | 1.428 | 4.605
|  | 982 | 0.56 | 0.2 |  |  |  |  | 323 | 1.847 | 4.91
|  | 982 | 0.56 | 0.2 |  |  |  |  | 323 | 2.386 | 5.048
|  | 982 | 0.56 | 0.2 |  |  |  |  | 323 | 2.986 | 4.999