## Sheet1
GAC | GAS | BET | Vt | Vmeso | Vmic | %C | %O | %N | Temp(K) | Pessure | Adsorp(mmol/g)
TC | Methane | 1500 | 1.3 | 0.52 | 0.78 |  |  |  | 263 | 0.46 | 0.7417
|  | 1500 | 1.3 | 0.52 | 0.78 |  |  |  | 263 | 1.362 | 1.705
|  | 1500 | 1.3 | 0.52 | 0.78 |  |  |  | 263 | 2.779 | 2.594
|  | 1500 | 1.3 | 0.52 | 0.78 |  |  |  | 263 | 4.312 | 3.287
|  | 1500 | 1.3 | 0.52 | 0.78 |  |  |  | 263 | 6.312 | 3.995
|  | 1500 | 1.3 | 0.52 | 0.78 |  |  |  | 263 | 8.34 | 4.592
|  | 1500 | 1.3 | 0.52 | 0.78 |  |  |  | 263 | 10.25 | 5.103
|  | 1500 | 1.3 | 0.52 | 0.78 |  |  |  | 263 | 14.92 | 6.234
|  | 1500 | 1.3 | 0.52 | 0.78 |  |  |  | 263 | 19.84 | 6.989
|  | 1500 | 1.3 | 0.52 | 0.78 |  |  |  | 263 | 26.34 | 8.282
|  | 1500 | 1.3 | 0.52 | 0.78 |  |  |  | 263 | 30.12 | 9.023
|  | 1500 | 1.3 | 0.52 | 0.78 |  |  |  | 263 | 34.64 | 9.781
|  | 1500 | 1.3 | 0.52 | 0.78 |  |  |  | 263 | 40.44 | 10.77
|  | 1500 | 1.3 | 0.52 | 0.78 |  |  |  | 273 | 0.507 | 0.4429
|  | 1500 | 1.3 | 0.52 | 0.78 |  |  |  | 273 | 1.318 | 1.085
|  | 1500 | 1.3 | 0.52 | 0.78 |  |  |  | 273 | 2.772 | 1.901
|  | 1500 | 1.3 | 0.52 | 0.78 |  |  |  | 273 | 4.338 | 2.533
|  | 1500 | 1.3 | 0.52 | 0.78 |  |  |  | 273 | 6.241 | 3.162
|  | 1500 | 1.3 | 0.52 | 0.78 |  |  |  | 273 | 7.839 | 3.697
|  | 1500 | 1.3 | 0.52 | 0.78 |  |  |  | 273 | 9.849 | 4.209
|  | 1500 | 1.3 | 0.52 | 0.78 |  |  |  | 273 | 14.66 | 5.052
|  | 1500 | 1.3 | 0.52 | 0.78 |  |  |  | 273 | 19.35 | 6.043
|  | 1500 | 1.3 | 0.52 | 0.78 |  |  |  | 273 | 24.56 | 6.754
|  | 1500 | 1.3 | 0.52 | 0.78 |  |  |  | 273 | 29.93 | 7.489
|  | 1500 | 1.3 | 0.52 | 0.78 |  |  |  | 273 | 34.13 | 8.279
|  | 1500 | 1.3 | 0.52 | 0.78 |  |  |  | 273 | 39.04 | 9.184
|  | 1500 | 1.3 | 0.52 | 0.78 |  |  |  | 273 | 46.2 | 10.16
|  | 1500 | 1.3 | 0.52 | 0.78 |  |  |  | 303 | 0.612 | 0.3688
|  | 1500 | 1.3 | 0.52 | 0.78 |  |  |  | 303 | 1.482 | 0.8079
|  | 1500 | 1.3 | 0.52 | 0.78 |  |  |  | 303 | 2.819 | 1.368
|  | 1500 | 1.3 | 0.52 | 0.78 |  |  |  | 303 | 4.329 | 1.895
|  | 1500 | 1.3 | 0.52 | 0.78 |  |  |  | 303 | 6.276 | 2.477
|  | 1500 | 1.3 | 0.52 | 0.78 |  |  |  | 303 | 8.203 | 3.016
|  | 1500 | 1.3 | 0.52 | 0.78 |  |  |  | 303 | 10.13 | 3.463
|  | 1500 | 1.3 | 0.52 | 0.78 |  |  |  | 303 | 14.84 | 4.23
|  | 1500 | 1.3 | 0.52 | 0.78 |  |  |  | 303 | 20.01 | 5.143
|  | 1500 | 1.3 | 0.52 | 0.78 |  |  |  | 303 | 25.24 | 5.89
|  | 1500 | 1.3 | 0.52 | 0.78 |  |  |  | 303 | 29.78 | 6.533
|  | 1500 | 1.3 | 0.52 | 0.78 |  |  |  | 303 | 34.64 | 7.307
|  | 1500 | 1.3 | 0.52 | 0.78 |  |  |  | 303 | 39.36 | 8.164
|  | 1500 | 1.3 | 0.52 | 0.78 |  |  |  | 303 | 45.23 | 8.981
| Ethane | 1500 | 1.3 | 0.52 | 0.78 |  |  |  | 263 | 0.329 | 3.09
|  | 1500 | 1.3 | 0.52 | 0.78 |  |  |  | 263 | 1.117 | 5.121
|  | 1500 | 1.3 | 0.52 | 0.78 |  |  |  | 263 | 2.23 | 6.547
|  | 1500 | 1.3 | 0.52 | 0.78 |  |  |  | 263 | 3.31 | 7.509
|  | 1500 | 1.3 | 0.52 | 0.78 |  |  |  | 263 | 4.36 | 8.28
|  | 1500 | 1.3 | 0.52 | 0.78 |  |  |  | 263 | 5.303 | 8.93
|  | 1500 | 1.3 | 0.52 | 0.78 |  |  |  | 263 | 6.365 | 9.551
|  | 1500 | 1.3 | 0.52 | 0.78 |  |  |  | 263 | 7.385 | 10.18
|  | 1500 | 1.3 | 0.52 | 0.78 |  |  |  | 263 | 8.321 | 10.72
|  | 1500 | 1.3 | 0.52 | 0.78 |  |  |  | 263 | 10.01 | 11.59
|  | 1500 | 1.3 | 0.52 | 0.78 |  |  |  | 263 | 19.9 | 14.11
|  | 1500 | 1.3 | 0.52 | 0.78 |  |  |  | 273 | 0.342 | 2.421
|  | 1500 | 1.3 | 0.52 | 0.78 |  |  |  | 273 | 1.636 | 4.874
|  | 1500 | 1.3 | 0.52 | 0.78 |  |  |  | 273 | 2.588 | 5.82
|  | 1500 | 1.3 | 0.52 | 0.78 |  |  |  | 273 | 3.438 | 6.481
|  | 1500 | 1.3 | 0.52 | 0.78 |  |  |  | 273 | 5.217 | 7.511
|  | 1500 | 1.3 | 0.52 | 0.78 |  |  |  | 273 | 7.132 | 8.396
|  | 1500 | 1.3 | 0.52 | 0.78 |  |  |  | 273 | 9.195 | 9.031
|  | 1500 | 1.3 | 0.52 | 0.78 |  |  |  | 273 | 10.59 | 9.482
|  | 1500 | 1.3 | 0.52 | 0.78 |  |  |  | 273 | 14.65 | 10.34
|  | 1500 | 1.3 | 0.52 | 0.78 |  |  |  | 273 | 20.02 | 10.96
|  | 1500 | 1.3 | 0.52 | 0.78 |  |  |  | 303 | 0.264 | 1.429
|  | 1500 | 1.3 | 0.52 | 0.78 |  |  |  | 303 | 1.074 | 2.923
|  | 1500 | 1.3 | 0.52 | 0.78 |  |  |  | 303 | 2.182 | 4.026
|  | 1500 | 1.3 | 0.52 | 0.78 |  |  |  | 303 | 3.397 | 4.832
|  | 1500 | 1.3 | 0.52 | 0.78 |  |  |  | 303 | 5.327 | 5.678
|  | 1500 | 1.3 | 0.52 | 0.78 |  |  |  | 303 | 7.285 | 6.329
|  | 1500 | 1.3 | 0.52 | 0.78 |  |  |  | 303 | 9.226 | 6.857
|  | 1500 | 1.3 | 0.52 | 0.78 |  |  |  | 303 | 14.67 | 7.828
|  | 1500 | 1.3 | 0.52 | 0.78 |  |  |  | 303 | 19.84 | 8.439