## Sheet1
GAC | GAS | BET | Vt | Vmeso | Vmic | %C | %O | %N | Temp(K) | Pessure | Adsorp(mmol/g)
C-PDA-2 | Ethane | 2715 | 1.16 | [5 empty] | 298 | 0.0382993 | 0.9812741
|  | 2715 | 1.16 | [5 empty] | 298 | 0.07473094 | 1.717102
|  | 2715 | 1.16 | [5 empty] | 298 | 0.1188697 | 2.452771
|  | 2715 | 1.16 | [5 empty] | 298 | 0.2399521 | 3.718836
|  | 2715 | 1.16 | [5 empty] | 298 | 0.3553231 | 4.698573
|  | 2715 | 1.16 | [5 empty] | 298 | 0.5284584 | 5.840811
|  | 2715 | 1.16 | [5 empty] | 298 | 0.7035845 | 6.717023
|  | 2715 | 1.16 | [5 empty] | 298 | 0.8787304 | 7.511393
|  | 2715 | 1.16 | [5 empty] | 298 | 0.9923224 | 7.877356
| Ethylene | 2715 | 1.16 | [5 empty] | 298 | 0.009569897 | 0.2657494
|  | 2715 | 1.16 | [5 empty] | 298 | 0.04027537 | 0.7766301
|  | 2715 | 1.16 | [5 empty] | 298 | 0.08058523 | 1.410076
|  | 2715 | 1.16 | [5 empty] | 298 | 0.1170859 | 1.859458
|  | 2715 | 1.16 | [5 empty] | 298 | 0.1824736 | 2.369629
|  | 2715 | 1.16 | [5 empty] | 298 | 0.2382175 | 2.920918
|  | 2715 | 1.16 | [5 empty] | 298 | 0.3613351 | 3.736813
|  | 2715 | 1.16 | [5 empty] | 298 | 0.4710045 | 4.389301
|  | 2715 | 1.16 | [5 empty] | 298 | 0.586474 | 4.959828
|  | 2715 | 1.16 | [5 empty] | 298 | 0.7058021 | 5.509816
|  | 2715 | 1.16 | [5 empty] | 298 | 0.8232279 | 5.957542
|  | 2715 | 1.16 | [5 empty] | 298 | 0.9945547 | 6.608768
C-PDA-3 | Ethane | 3160 | 1.51 | [5 empty] | 298 | 0.01530393 | 0.3145988
|  | 3160 | 1.51 | [5 empty] | 298 | 0.05745537 | 0.9646324
|  | 3160 | 1.51 | [5 empty] | 298 | 0.1188276 | 1.656257
|  | 3160 | 1.51 | [5 empty] | 298 | 0.1571833 | 2.096397
|  | 3160 | 1.51 | [5 empty] | 298 | 0.2589151 | 2.892161
|  | 3160 | 1.51 | [5 empty] | 298 | 0.358749 | 3.582978
|  | 3160 | 1.51 | [5 empty] | 298 | 0.4489827 | 4.211004
|  | 3160 | 1.51 | [5 empty] | 298 | 0.55077 | 4.775796
|  | 3160 | 1.51 | [5 empty] | 298 | 0.6525876 | 5.214603
|  | 3160 | 1.51 | [5 empty] | 298 | 0.752477 | 5.674448
|  | 3160 | 1.51 | [5 empty] | 298 | 0.8485456 | 6.029386
|  | 3160 | 1.51 | [5 empty] | 298 | 0.9503733 | 6.426198
|  | 3160 | 1.51 | [5 empty] | 298 | 0.9830304 | 6.572494
| Ethylene | 3160 | 1.51 | [5 empty] | 298 | 0.01150823 | 0.1047047
|  | 3160 | 1.51 | [5 empty] | 298 | 0.0632751 | 0.7545364
|  | 3160 | 1.51 | [5 empty] | 298 | 0.1266057 | 1.299138
|  | 3160 | 1.51 | [5 empty] | 298 | 0.2033929 | 1.864455
|  | 3160 | 1.51 | [5 empty] | 298 | 0.3071033 | 2.429207
|  | 3160 | 1.51 | [5 empty] | 298 | 0.4031466 | 2.889132
|  | 3160 | 1.51 | [5 empty] | 298 | 0.5049591 | 3.348937
|  | 3160 | 1.51 | [5 empty] | 298 | 0.5990894 | 3.766908
|  | 3160 | 1.51 | [5 empty] | 298 | 0.7028453 | 4.142682
|  | 3160 | 1.51 | [5 empty] | 298 | 0.8027499 | 4.539534
|  | 3160 | 1.51 | [5 empty] | 298 | 0.8988285 | 4.852478
|  | 3160 | 1.51 | [5 empty] | 298 | 0.9776347 | 5.018802
C-PDA-4 | Ethane | 3291 | 1.78 | [5 empty] | 298 | 0.007100512 | 0.1897419
|  | 3291 | 1.78 | [5 empty] | 298 | 0.05517918 | 0.7972884
|  | 3291 | 1.78 | [5 empty] | 298 | 0.1211149 | 1.405173
|  | 3291 | 1.78 | [5 empty] | 298 | 0.2048993 | 2.051312
|  | 3291 | 1.78 | [5 empty] | 298 | 0.3011709 | 2.754558
|  | 3291 | 1.78 | [5 empty] | 298 | 0.409972 | 3.325341
|  | 3291 | 1.78 | [5 empty] | 298 | 0.5009415 | 3.782042
|  | 3291 | 1.78 | [5 empty] | 298 | 0.5990581 | 4.219921
|  | 3291 | 1.78 | [5 empty] | 298 | 0.7025317 | 4.657902
|  | 3291 | 1.78 | [5 empty] | 298 | 0.8024255 | 5.133729
|  | 3291 | 1.78 | [5 empty] | 298 | 0.9023489 | 5.476856
|  | 3291 | 1.78 | [5 empty] | 298 | 0.9737222 | 5.724654
| Ethylene | 3291 | 1.78 | [5 empty] | 298 | 0.007125901 | 0.07599832
|  | 3291 | 1.78 | [5 empty] | 298 | 0.05702836 | 0.5129633
|  | 3291 | 1.78 | [5 empty] | 298 | 0.1247667 | 1.045053
|  | 3291 | 1.78 | [5 empty] | 298 | 0.2103749 | 1.52061
|  | 3291 | 1.78 | [5 empty] | 298 | 0.3066888 | 2.034284
|  | 3291 | 1.78 | [5 empty] | 298 | 0.4065783 | 2.529069
|  | 3291 | 1.78 | [5 empty] | 298 | 0.5047118 | 2.891118
|  | 3291 | 1.78 | [5 empty] | 298 | 0.5974839 | 3.272024
|  | 3291 | 1.78 | [5 empty] | 298 | 0.7063528 | 3.539491
|  | 3291 | 1.78 | [5 empty] | 298 | 0.7973307 | 3.958277
|  | 3291 | 1.78 | [5 empty] | 298 | 0.9008425 | 4.225642
|  | 3291 | 1.78 | [5 empty] | 298 | 0.9793628 | 4.454619
C-PDA-5 | Ethane | 2847 | 1.97 | [5 empty] | 298 | 0.01029911 | 0.2080378
|  | 2847 | 1.97 | [5 empty] | 298 | 0.0586864 | 0.6808511
|  | 2847 | 1.97 | [5 empty] | 298 | 0.1036694 | 1.040189
|  | 2847 | 1.97 | [5 empty] | 298 | 0.2058094 | 1.758865
|  | 2847 | 1.97 | [5 empty] | 298 | 0.3045945 | 2.288416
|  | 2847 | 1.97 | [5 empty] | 298 | 0.4086216 | 2.780142
|  | 2847 | 1.97 | [5 empty] | 298 | 0.5022757 | 3.177305
|  | 2847 | 1.97 | [5 empty] | 298 | 0.6028615 | 3.612293
|  | 2847 | 1.97 | [5 empty] | 298 | 0.7034968 | 3.971631
|  | 2847 | 1.97 | [5 empty] | 298 | 0.7971878 | 4.312057
|  | 2847 | 1.97 | [5 empty] | 298 | 0.8961332 | 4.595745
|  | 2847 | 1.97 | [5 empty] | 298 | 0.9759605 | 4.86052
| Ethylene | 2847 | 1.97 | [5 empty] | 298 | 0.008658649 | 0.05673759
|  | 2847 | 1.97 | [5 empty] | 298 | 0.06575393 | 0.5106383
|  | 2847 | 1.97 | [5 empty] | 298 | 0.1541166 | 1.021277
|  | 2847 | 1.97 | [5 empty] | 298 | 0.2564046 | 1.513002
|  | 2847 | 1.97 | [5 empty] | 298 | 0.3569904 | 1.947991
|  | 2847 | 1.97 | [5 empty] | 298 | 0.4541104 | 2.364066
|  | 2847 | 1.97 | [5 empty] | 298 | 0.5495776 | 2.647754
|  | 2847 | 1.97 | [5 empty] | 298 | 0.6554548 | 2.969267
|  | 2847 | 1.97 | [5 empty] | 298 | 0.7508973 | 3.29078
|  | 2847 | 1.97 | [5 empty] | 298 | 0.8568363 | 3.51773
|  | 2847 | 1.97 | [5 empty] | 298 | 0.981844 | 3.839243
C-PAD-3 | Ethane | 3160 | 1.51 | [5 empty] | 273 | 0.03014184 | 1.129896
|  | 3160 | 1.51 | [5 empty] | 273 | 0.08510638 | 2.234043
|  | 3160 | 1.51 | [5 empty] | 273 | 0.1382979 | 3.112103
|  | 3160 | 1.51 | [5 empty] | 273 | 0.2340426 | 4.340853
|  | 3160 | 1.51 | [5 empty] | 273 | 0.3510638 | 5.569069
|  | 3160 | 1.51 | [5 empty] | 273 | 0.4716312 | 6.571065
|  | 3160 | 1.51 | [5 empty] | 273 | 0.5921986 | 7.422307
|  | 3160 | 1.51 | [5 empty] | 273 | 0.7039007 | 7.972264
|  | 3160 | 1.51 | [5 empty] | 273 | 0.822695 | 8.572294
|  | 3160 | 1.51 | [5 empty] | 273 | 0.9397163 | 9.172369
|  | 3160 | 1.51 | [5 empty] | 273 | 0.9964539 | 9.4222
| Ethylene | 3160 | 1.51 | [5 empty] | 273 | 0.03546099 | 0.9036316
|  | 3160 | 1.51 | [5 empty] | 273 | 0.07978723 | 1.681412
|  | 3160 | 1.51 | [5 empty] | 273 | 0.1312057 | 2.283136
|  | 3160 | 1.51 | [5 empty] | 273 | 0.2393617 | 3.335694
|  | 3160 | 1.51 | [5 empty] | 273 | 0.3475177 | 4.187248
|  | 3160 | 1.51 | [5 empty] | 273 | 0.464539 | 5.038579
|  | 3160 | 1.51 | [5 empty] | 273 | 0.5921986 | 5.764015
|  | 3160 | 1.51 | [5 empty] | 273 | 0.7092199 | 6.414341
|  | 3160 | 1.51 | [5 empty] | 273 | 0.8244681 | 6.913958
|  | 3160 | 1.51 | [5 empty] | 273 | 0.9361702 | 7.363413
|  | 3160 | 1.51 | [5 empty] | 273 | 0.9911348 | 7.613288
| Ethane | 3160 | 1.51 | [5 empty] | 288 | 0.03546099 | 0.8031291
|  | 3160 | 1.51 | [5 empty] | 288 | 0.08156028 | 1.530614
|  | 3160 | 1.51 | [5 empty] | 288 | 0.179078 | 2.558315
|  | 3160 | 1.51 | [5 empty] | 288 | 0.2960993 | 3.686028
|  | 3160 | 1.51 | [5 empty] | 288 | 0.4148936 | 4.512189
|  | 3160 | 1.51 | [5 empty] | 288 | 0.5265957 | 5.2129
|  | 3160 | 1.51 | [5 empty] | 288 | 0.6471631 | 5.863137
|  | 3160 | 1.51 | [5 empty] | 288 | 0.7659574 | 6.463167
|  | 3160 | 1.51 | [5 empty] | 288 | 0.8794326 | 6.962828
|  | 3160 | 1.51 | [5 empty] | 288 | 1 | 7.41206
| Ethylene | 3160 | 1.51 | [5 empty] | 288 | 0.07624113 | 1.053361
|  | 3160 | 1.51 | [5 empty] | 288 | 0.1382979 | 1.654817
|  | 3160 | 1.51 | [5 empty] | 288 | 0.2375887 | 2.456342
|  | 3160 | 1.51 | [5 empty] | 288 | 0.358156 | 3.257333
|  | 3160 | 1.51 | [5 empty] | 288 | 0.4716312 | 3.857497
|  | 3160 | 1.51 | [5 empty] | 288 | 0.5904255 | 4.407276
|  | 3160 | 1.51 | [5 empty] | 288 | 0.7039007 | 4.957188
|  | 3160 | 1.51 | [5 empty] | 288 | 0.8244681 | 5.356169
|  | 3160 | 1.51 | [5 empty] | 288 | 0.9946809 | 5.980033
| Ethane | 3160 | 1.51 | [5 empty] | 313 | 0.02836879 | 0.4012973
|  | 3160 | 1.51 | [5 empty] | 313 | 0.07801418 | 0.7769343
|  | 3160 | 1.51 | [5 empty] | 313 | 0.1205674 | 1.127624
|  | 3160 | 1.51 | [5 empty] | 313 | 0.2340426 | 1.928793
|  | 3160 | 1.51 | [5 empty] | 313 | 0.3546099 | 2.553904
|  | 3160 | 1.51 | [5 empty] | 313 | 0.4663121 | 3.103862
|  | 3160 | 1.51 | [5 empty] | 313 | 0.6471631 | 3.802835
|  | 3160 | 1.51 | [5 empty] | 313 | 0.8156028 | 4.451869
|  | 3160 | 1.51 | [5 empty] | 313 | 0.9964539 | 5.000089
| Ethylene | 3160 | 1.51 | [5 empty] | 313 | 0.03191489 | 0.2504544
|  | 3160 | 1.51 | [5 empty] | 313 | 0.07624113 | 0.6010995
|  | 3160 | 1.51 | [5 empty] | 313 | 0.1134752 | 0.801169
|  | 3160 | 1.51 | [5 empty] | 313 | 0.1826241 | 1.100939
|  | 3160 | 1.51 | [5 empty] | 313 | 0.3014184 | 1.650718
|  | 3160 | 1.51 | [5 empty] | 313 | 0.4698582 | 2.350004
|  | 3160 | 1.51 | [5 empty] | 313 | 0.6471631 | 2.948564
|  | 3160 | 1.51 | [5 empty] | 313 | 0.820922 | 3.496962
|  | 3160 | 1.51 | [5 empty] | 313 | 0.998227 | 3.944768