## Sheet1
GAC | GAS | BET | Vt | Vmeso | Vmic | %C | %O | %N | Temp(K) | Pessure | Adsorp(mmol/g)
CMK-3 | Ethane | 1182 | 1.19 | [5 empty] | 303 | 0.00736594 | 0.447469
|  | 1182 | 1.19 | [5 empty] | 303 | 0.03438706 | 0.7778433
|  | 1182 | 1.19 | [5 empty] | 303 | 0.0750613 | 1.127417
|  | 1182 | 1.19 | [5 empty] | 303 | 0.1547133 | 1.563822
|  | 1182 | 1.19 | [5 empty] | 303 | 0.2559545 | 1.892752
|  | 1182 | 1.19 | [5 empty] | 303 | 0.3572814 | 2.134089
|  | 1182 | 1.19 | [5 empty] | 303 | 0.4995771 | 2.42329
|  | 1182 | 1.19 | [5 empty] | 303 | 0.6477798 | 2.663714
|  | 1182 | 1.19 | [5 empty] | 303 | 0.7921332 | 2.845819
|  | 1182 | 1.19 | [5 empty] | 303 | 0.9403929 | 3.027848
|  | 1182 | 1.19 | [5 empty] | 303 | 0.9813713 | 3.06598
|  | 1182 | 1.19 | [5 empty] | 323 | 0.01917996 | 0.3499154
|  | 1182 | 1.19 | [5 empty] | 323 | 0.06180736 | 0.6994506
|  | 1182 | 1.19 | [5 empty] | 323 | 0.1122664 | 1.029369
|  | 1182 | 1.19 | [5 empty] | 323 | 0.1726244 | 1.222841
|  | 1182 | 1.19 | [5 empty] | 323 | 0.2914251 | 1.570894
|  | 1182 | 1.19 | [5 empty] | 323 | 0.3986399 | 1.782919
|  | 1182 | 1.19 | [5 empty] | 323 | 0.5897267 | 2.110099
|  | 1182 | 1.19 | [5 empty] | 323 | 0.7867204 | 2.388503
|  | 1182 | 1.19 | [5 empty] | 323 | 0.8881708 | 2.503317
|  | 1182 | 1.19 | [5 empty] | 323 | 0.9837617 | 2.618245
|  | 1182 | 1.19 | [5 empty] | 343 | 0.019275 | 0.25259
|  | 1182 | 1.19 | [5 empty] | 343 | 0.03480525 | 0.3496113
|  | 1182 | 1.19 | [5 empty] | 343 | 0.07754671 | 0.582356
|  | 1182 | 1.19 | [5 empty] | 343 | 0.1436976 | 0.8438421
|  | 1182 | 1.19 | [5 empty] | 343 | 0.2956546 | 1.239911
|  | 1182 | 1.19 | [5 empty] | 343 | 0.1982436 | 0.9887658
|  | 1182 | 1.19 | [5 empty] | 343 | 0.3950948 | 1.413158
|  | 1182 | 1.19 | [5 empty] | 343 | 0.592079 | 1.701295
|  | 1182 | 1.19 | [5 empty] | 343 | 0.7929696 | 1.989355
|  | 1182 | 1.19 | [5 empty] | 343 | 0.9861615 | 2.160777
| Ethylene | 1182 | 1.19 | [5 empty] | 303 | 0.02483035 | 0.5639173
|  | 1182 | 1.19 | [5 empty] | 303 | 0.05772996 | 0.8747125
|  | 1182 | 1.19 | [5 empty] | 303 | 0.1121239 | 1.175357
|  | 1182 | 1.19 | [5 empty] | 303 | 0.2094303 | 1.53356
|  | 1182 | 1.19 | [5 empty] | 303 | 0.3068318 | 1.794438
|  | 1182 | 1.19 | [5 empty] | 303 | 0.4549585 | 2.112723
|  | 1182 | 1.19 | [5 empty] | 303 | 0.6011985 | 2.362917
|  | 1182 | 1.19 | [5 empty] | 303 | 0.7006577 | 2.516699
|  | 1182 | 1.19 | [5 empty] | 303 | 0.8450016 | 2.708537
|  | 1182 | 1.19 | [5 empty] | 303 | 0.9835336 | 2.851826
|  | 1182 | 1.19 | [5 empty] | 323 | 0.03082289 | 0.4275477
|  | 1182 | 1.19 | [5 empty] | 323 | 0.05801509 | 0.5827361
|  | 1182 | 1.19 | [5 empty] | 323 | 0.1027287 | 0.7959777
|  | 1182 | 1.19 | [5 empty] | 323 | 0.155293 | 0.9701371
|  | 1182 | 1.19 | [5 empty] | 323 | 0.1961479 | 1.134792
|  | 1182 | 1.19 | [5 empty] | 323 | 0.2994468 | 1.356626
|  | 1182 | 1.19 | [5 empty] | 323 | 0.4944114 | 1.712928
|  | 1182 | 1.19 | [5 empty] | 323 | 0.6914051 | 1.991332
|  | 1182 | 1.19 | [5 empty] | 323 | 0.8845211 | 2.240614
|  | 1182 | 1.19 | [5 empty] | 323 | 0.9762437 | 2.316688
|  | 1182 | 1.19 | [5 empty] | 343 | 0.01935104 | 0.1747296
|  | 1182 | 1.19 | [5 empty] | 343 | 0.06211151 | 0.3880092
|  | 1182 | 1.19 | [5 empty] | 343 | 0.1165909 | 0.6010607
|  | 1182 | 1.19 | [5 empty] | 343 | 0.1945178 | 0.8039234
|  | 1182 | 1.19 | [5 empty] | 343 | 0.2997605 | 1.035452
|  | 1182 | 1.19 | [5 empty] | 343 | 0.4030975 | 1.218355
|  | 1182 | 1.19 | [5 empty] | 343 | 0.5884008 | 1.467789
|  | 1182 | 1.19 | [5 empty] | 343 | 0.7893389 | 1.707187
|  | 1182 | 1.19 | [5 empty] | 343 | 0.9864087 | 1.907731