## Sheet1
GAC | GAS | BET | Vt | Vmeso | Vmic | %C | %O | %N | Temp(K) | Pessure | Adsorp(mmol/g)
pit-GAC | Ethane | 645 | 0.287 |  | 0.214 |  |  |  | 303 | 0.165 | 0.465
|  | 645 | 0.287 |  | 0.214 |  |  |  | 303 | 0.165 | 1.236
|  | 645 | 0.287 |  | 0.214 |  |  |  | 303 | 0.365 | 1.868
|  | 645 | 0.287 |  | 0.214 |  |  |  | 303 | 0.632 | 2.329
|  | 645 | 0.287 |  | 0.214 |  |  |  | 303 | 1.136 | 2.664
|  | 645 | 0.287 |  | 0.214 |  |  |  | 303 | 1.238 | 2.718
|  | 645 | 0.287 |  | 0.214 |  |  |  | 303 | 1.544 | 2.795
|  | 645 | 0.287 |  | 0.214 |  |  |  | 303 | 1.952 | 2.899
|  | 645 | 0.287 |  | 0.214 |  |  |  | 303 | 2.497 | 3.002
|  | 645 | 0.287 |  | 0.214 |  |  |  | 303 | 3.211 | 3.067
|  | 645 | 0.287 |  | 0.214 |  |  |  | 303 | 3.891 | 3.117
|  | 645 | 0.287 |  | 0.214 |  |  |  | 303 | 4.299 | 3.148
|  | 645 | 0.287 |  | 0.214 |  |  |  | 318 | 0.315 | 0.292
|  | 645 | 0.287 |  | 0.214 |  |  |  | 318 | 0.365 | 0.808
|  | 645 | 0.287 |  | 0.214 |  |  |  | 318 | 0.566 | 1.268
|  | 645 | 0.287 |  | 0.214 |  |  |  | 318 | 0.866 | 1.664
|  | 645 | 0.287 |  | 0.214 |  |  |  | 318 | 1 | 1.746
|  | 645 | 0.287 |  | 0.214 |  |  |  | 318 | 1.238 | 1.879
|  | 645 | 0.287 |  | 0.214 |  |  |  | 318 | 1.578 | 2.049
|  | 645 | 0.287 |  | 0.214 |  |  |  | 318 | 2.122 | 2.205
|  | 645 | 0.287 |  | 0.214 |  |  |  | 318 | 2.633 | 2.395
|  | 645 | 0.287 |  | 0.214 |  |  |  | 318 | 3.585 | 2.464
|  | 645 | 0.287 |  | 0.214 |  |  |  | 318 | 4.163 | 2.507
|  | 645 | 0.287 |  | 0.214 |  |  |  | 318 | 4.537 | 2.527
|  | 645 | 0.287 |  | 0.214 |  |  |  | 333 | 0.165 | 0.122
|  | 645 | 0.287 |  | 0.214 |  |  |  | 333 | 0.165 | 0.344
|  | 645 | 0.287 |  | 0.214 |  |  |  | 333 | 0.282 | 0.629
|  | 645 | 0.287 |  | 0.214 |  |  |  | 333 | 0.415 | 0.991
|  | 645 | 0.287 |  | 0.214 |  |  |  | 333 | 0.699 | 1.387
|  | 645 | 0.287 |  | 0.214 |  |  |  | 333 | 1.136 | 1.693
|  | 645 | 0.287 |  | 0.214 |  |  |  | 333 | 1.102 | 1.783
|  | 645 | 0.287 |  | 0.214 |  |  |  | 333 | 1.476 | 1.85
|  | 645 | 0.287 |  | 0.214 |  |  |  | 333 | 1.816 | 1.974
|  | 645 | 0.287 |  | 0.214 |  |  |  | 333 | 2.361 | 2.083
|  | 645 | 0.287 |  | 0.214 |  |  |  | 333 | 3.007 | 2.181
|  | 645 | 0.287 |  | 0.214 |  |  |  | 333 | 3.721 | 2.262
|  | 645 | 0.287 |  | 0.214 |  |  |  | 333 | 4.265 | 2.293
|  | 645 | 0.287 |  | 0.214 |  |  |  | 333 | 4.537 | 2.33
| Methane | 645 | 0.287 |  | 0.214 |  |  |  | 333 | 0.265 | 0.094
|  | 645 | 0.287 |  | 0.214 |  |  |  | 333 | 0.365 | 0.288
|  | 645 | 0.287 |  | 0.214 |  |  |  | 333 | 0.632 | 0.518
|  | 645 | 0.287 |  | 0.214 |  |  |  | 333 | 0.983 | 0.742
|  | 645 | 0.287 |  | 0.214 |  |  |  | 333 | 1.102 | 0.814
|  | 645 | 0.287 |  | 0.214 |  |  |  | 333 | 1.34 | 0.935
|  | 645 | 0.287 |  | 0.214 |  |  |  | 333 | 1.714 | 1.081
|  | 645 | 0.287 |  | 0.214 |  |  |  | 333 | 2.224 | 1.23
|  | 645 | 0.287 |  | 0.214 |  |  |  | 333 | 2.803 | 1.384
|  | 645 | 0.287 |  | 0.214 |  |  |  | 333 | 3.347 | 1.567
|  | 645 | 0.287 |  | 0.214 |  |  |  | 333 | 4.129 | 1.689
|  | 645 | 0.287 |  | 0.214 |  |  |  | 333 | 4.946 | 1.782
|  | 645 | 0.287 |  | 0.214 |  |  |  | 333 | 5.728 | 1.864
|  | 645 | 0.287 |  | 0.214 |  |  |  | 333 | 6.374 | 1.954
|  | 645 | 0.287 |  | 0.214 |  |  |  | 333 | 6.068 | 1.96
|  | 645 | 0.287 |  | 0.214 |  |  |  | 333 | 5.626 | 1.953
|  | 645 | 0.287 |  | 0.214 |  |  |  | 318 | 0.232 | 0.106
|  | 645 | 0.287 |  | 0.214 |  |  |  | 318 | 0.432 | 0.263
|  | 645 | 0.287 |  | 0.214 |  |  |  | 318 | 0.733 | 0.461
|  | 645 | 0.287 |  | 0.214 |  |  |  | 318 | 1 | 0.623
|  | 645 | 0.287 |  | 0.214 |  |  |  | 318 | 1.51 | 0.77
|  | 645 | 0.287 |  | 0.214 |  |  |  | 318 | 2.054 | 0.932
|  | 645 | 0.287 |  | 0.214 |  |  |  | 318 | 2.701 | 1.082
|  | 645 | 0.287 |  | 0.214 |  |  |  | 318 | 3.449 | 1.204
|  | 645 | 0.287 |  | 0.214 |  |  |  | 318 | 4.163 | 1.327
|  | 645 | 0.287 |  | 0.214 |  |  |  | 318 | 4.946 | 1.422
|  | 645 | 0.287 |  | 0.214 |  |  |  | 318 | 5.728 | 1.501
|  | 645 | 0.287 |  | 0.214 |  |  |  | 318 | 6.476 | 1.576
|  | 645 | 0.287 |  | 0.214 |  |  |  | 318 | 6.17 | 1.567
|  | 645 | 0.287 |  | 0.214 |  |  |  | 333 | 0.232 | 0.09
|  | 645 | 0.287 |  | 0.214 |  |  |  | 333 | 0.348 | 0.166
|  | 645 | 0.287 |  | 0.214 |  |  |  | 333 | 0.499 | 0.224
|  | 645 | 0.287 |  | 0.214 |  |  |  | 333 | 0.733 | 0.324
|  | 645 | 0.287 |  | 0.214 |  |  |  | 333 | 0.866 | 0.422
|  | 645 | 0.287 |  | 0.214 |  |  |  | 333 | 1.034 | 0.488
|  | 645 | 0.287 |  | 0.214 |  |  |  | 333 | 1.238 | 0.519
|  | 645 | 0.287 |  | 0.214 |  |  |  | 333 | 1.544 | 0.588
|  | 645 | 0.287 |  | 0.214 |  |  |  | 333 | 1.918 | 0.691
|  | 645 | 0.287 |  | 0.214 |  |  |  | 333 | 2.429 | 0.796
|  | 645 | 0.287 |  | 0.214 |  |  |  | 333 | 3.041 | 0.894
|  | 645 | 0.287 |  | 0.214 |  |  |  | 333 | 3.687 | 0.992
|  | 645 | 0.287 |  | 0.214 |  |  |  | 333 | 4.401 | 1.074
|  | 645 | 0.287 |  | 0.214 |  |  |  | 333 | 5.116 | 1.15
|  | 645 | 0.287 |  | 0.214 |  |  |  | 333 | 5.864 | 1.211
|  | 645 | 0.287 |  | 0.214 |  |  |  | 333 | 6.51 | 1.259
| Ethylene | 645 | 0.287 |  | 0.214 |  |  |  | 303 | 0.232 | 0.759
|  | 645 | 0.287 |  | 0.214 |  |  |  | 303 | 0.432 | 1.468
|  | 645 | 0.287 |  | 0.214 |  |  |  | 303 | 0.833 | 2.074
|  | 645 | 0.287 |  | 0.214 |  |  |  | 303 | 1 | 2.154
|  | 645 | 0.287 |  | 0.214 |  |  |  | 303 | 1.17 | 2.317
|  | 645 | 0.287 |  | 0.214 |  |  |  | 303 | 1.544 | 2.494
|  | 645 | 0.287 |  | 0.214 |  |  |  | 303 | 2.02 | 2.674
|  | 645 | 0.287 |  | 0.214 |  |  |  | 303 | 2.735 | 2.818
|  | 645 | 0.287 |  | 0.214 |  |  |  | 303 | 3.449 | 2.929
|  | 645 | 0.287 |  | 0.214 |  |  |  | 303 | 3.993 | 2.986
|  | 645 | 0.287 |  | 0.214 |  |  |  | 303 | 4.367 | 3.006
|  | 645 | 0.287 |  | 0.214 |  |  |  | 303 | 4.265 | 3.043
|  | 645 | 0.287 |  | 0.214 |  |  |  | 303 | 4.503 | 3.072
|  | 645 | 0.287 |  | 0.214 |  |  |  | 318 | 0.265 | 0.71
|  | 645 | 0.287 |  | 0.214 |  |  |  | 318 | 0.499 | 1.367
|  | 645 | 0.287 |  | 0.214 |  |  |  | 318 | 1 | 1.899
|  | 645 | 0.287 |  | 0.214 |  |  |  | 318 | 1.102 | 1.971
|  | 645 | 0.287 |  | 0.214 |  |  |  | 318 | 1.238 | 2.015
|  | 645 | 0.287 |  | 0.214 |  |  |  | 318 | 1.476 | 2.111
|  | 645 | 0.287 |  | 0.214 |  |  |  | 318 | 1.816 | 2.243
|  | 645 | 0.287 |  | 0.214 |  |  |  | 318 | 2.327 | 2.371
|  | 645 | 0.287 |  | 0.214 |  |  |  | 318 | 2.939 | 2.494
|  | 645 | 0.287 |  | 0.214 |  |  |  | 318 | 3.619 | 2.583
|  | 645 | 0.287 |  | 0.214 |  |  |  | 318 | 3.959 | 2.679
|  | 645 | 0.287 |  | 0.214 |  |  |  | 318 | 4.333 | 2.709
|  | 645 | 0.287 |  | 0.214 |  |  |  | 318 | 4.537 | 2.737
|  | 645 | 0.287 |  | 0.214 |  |  |  | 333 | 0.181 | 0.117
|  | 645 | 0.287 |  | 0.214 |  |  |  | 333 | 0.198 | 0.333
|  | 645 | 0.287 |  | 0.214 |  |  |  | 333 | 0.232 | 0.541
|  | 645 | 0.287 |  | 0.214 |  |  |  | 333 | 0.465 | 0.985
|  | 645 | 0.287 |  | 0.214 |  |  |  | 333 | 0.733 | 1.385
|  | 645 | 0.287 |  | 0.214 |  |  |  | 333 | 1 | 1.542
|  | 645 | 0.287 |  | 0.214 |  |  |  | 333 | 1.068 | 1.621
|  | 645 | 0.287 |  | 0.214 |  |  |  | 333 | 1.204 | 1.668
|  | 645 | 0.287 |  | 0.214 |  |  |  | 333 | 1.408 | 1.775
|  | 645 | 0.287 |  | 0.214 |  |  |  | 333 | 1.782 | 1.9
|  | 645 | 0.287 |  | 0.214 |  |  |  | 333 | 2.259 | 2.038
|  | 645 | 0.287 |  | 0.214 |  |  |  | 333 | 2.837 | 2.176
|  | 645 | 0.287 |  | 0.214 |  |  |  | 333 | 3.551 | 2.265
|  | 645 | 0.287 |  | 0.214 |  |  |  | 333 | 3.993 | 2.333
|  | 645 | 0.287 |  | 0.214 |  |  |  | 333 | 4.333 | 2.368
|  | 645 | 0.287 |  | 0.214 |  |  |  | 333 | 4.537 | 2.394
|  | 645 | 0.287 |  | 0.214 |  |  |  | 333 | 4.571 | 2.445