## Sheet1
GAC | GAS | BET | Vt | Vmeso | Vmic | %C | %O | %N | Temp(K) | Pessure | Adsorp(mmol/g)
A-AC | Ethane | 2546 | 1.28 | [5 empty] | 298 | 0.02379374 | 0.56
|  | 2546 | 1.28 | [5 empty] | 298 | 0.06223696 | 1.437333
|  | 2546 | 1.28 | [5 empty] | 298 | 0.1154328 | 2.24
|  | 2546 | 1.28 | [5 empty] | 298 | 0.2072683 | 3.173333
|  | 2546 | 1.28 | [5 empty] | 298 | 0.3138465 | 4.069333
|  | 2546 | 1.28 | [5 empty] | 298 | 0.4112855 | 4.704
|  | 2546 | 1.28 | [5 empty] | 298 | 0.5528889 | 5.469333
|  | 2546 | 1.28 | [5 empty] | 298 | 0.64855 | 5.861333
|  | 2546 | 1.28 | [5 empty] | 298 | 0.7625979 | 6.365333
|  | 2546 | 1.28 | [5 empty] | 298 | 0.8968791 | 6.962667
|  | 2546 | 1.28 | [5 empty] | 298 | 0.9833517 | 7.28
25CPDA |  | 1971 | 0.79 |  |  | 83.08 | 13.15 | 3.07 | 298 | 0.009021486 | 0.7093333
|  | 1971 | 0.79 |  |  | 83.08 | 13.15 | 3.07 | 298 | 0.06024309 | 2.016
|  | 1971 | 0.79 |  |  | 83.08 | 13.15 | 3.07 | 298 | 0.1244739 | 2.874667
|  | 1971 | 0.79 |  |  | 83.08 | 13.15 | 3.07 | 298 | 0.1648717 | 3.322667
|  | 1971 | 0.79 |  |  | 83.08 | 13.15 | 3.07 | 298 | 0.2585586 | 4.218667
|  | 1971 | 0.79 |  |  | 83.08 | 13.15 | 3.07 | 298 | 0.3559877 | 4.890667
|  | 1971 | 0.79 |  |  | 83.08 | 13.15 | 3.07 | 298 | 0.4571492 | 5.376
|  | 1971 | 0.79 |  |  | 83.08 | 13.15 | 3.07 | 298 | 0.5638404 | 5.842667
|  | 1971 | 0.79 |  |  | 83.08 | 13.15 | 3.07 | 298 | 0.6558379 | 6.16
|  | 1971 | 0.79 |  |  | 83.08 | 13.15 | 3.07 | 298 | 0.7368005 | 6.421333
|  | 1971 | 0.79 |  |  | 83.08 | 13.15 | 3.07 | 298 | 0.9024383 | 6.832
|  | 1971 | 0.79 |  |  | 83.08 | 13.15 | 3.07 | 298 | 0.9797274 | 7.056
50CPDA |  | 1799 | 0.72 |  |  | 81.47 | 15.06 | 3.47 | 298 | 0.00904113 | 0.6346667
|  | 1799 | 0.72 |  |  | 81.47 | 15.06 | 3.47 | 298 | 0.0675752 | 2.146667
|  | 1799 | 0.72 |  |  | 81.47 | 15.06 | 3.47 | 298 | 0.1225979 | 3.005333
|  | 1799 | 0.72 |  |  | 81.47 | 15.06 | 3.47 | 298 | 0.2070816 | 3.882667
|  | 1799 | 0.72 |  |  | 81.47 | 15.06 | 3.47 | 298 | 0.3099865 | 4.741333
|  | 1799 | 0.72 |  |  | 81.47 | 15.06 | 3.47 | 298 | 0.4037716 | 5.264
|  | 1799 | 0.72 |  |  | 81.47 | 15.06 | 3.47 | 298 | 0.5067845 | 5.712
|  | 1799 | 0.72 |  |  | 81.47 | 15.06 | 3.47 | 298 | 0.6502934 | 6.234667
|  | 1799 | 0.72 |  |  | 81.47 | 15.06 | 3.47 | 298 | 0.7551676 | 6.608
|  | 1799 | 0.72 |  |  | 81.47 | 15.06 | 3.47 | 298 | 0.8490362 | 6.813333
|  | 1799 | 0.72 |  |  | 81.47 | 15.06 | 3.47 | 298 | 0.972361 | 7.056
75CPDA |  | 1520 | 0.68 |  |  | 78.15 | 17.79 | 4.06 | 298 | 0.01094168 | 0.4106667
|  | 1520 | 0.68 |  |  | 78.15 | 17.79 | 4.06 | 298 | 0.0676636 | 1.810667
|  | 1520 | 0.68 |  |  | 78.15 | 17.79 | 4.06 | 298 | 0.1227109 | 2.576
|  | 1520 | 0.68 |  |  | 78.15 | 17.79 | 4.06 | 298 | 0.2034966 | 3.509333
|  | 1520 | 0.68 |  |  | 78.15 | 17.79 | 4.06 | 298 | 0.3064211 | 4.293333
|  | 1520 | 0.68 |  |  | 78.15 | 17.79 | 4.06 | 298 | 0.4571983 | 5.189333
|  | 1520 | 0.68 |  |  | 78.15 | 17.79 | 4.06 | 298 | 0.5491418 | 5.712
|  | 1520 | 0.68 |  |  | 78.15 | 17.79 | 4.06 | 298 | 0.7018588 | 6.234667
|  | 1520 | 0.68 |  |  | 78.15 | 17.79 | 4.06 | 298 | 0.801213 | 6.589333
|  | 1520 | 0.68 |  |  | 78.15 | 17.79 | 4.06 | 298 | 0.9484297 | 7.018667
A-AC | Ethylene | 2546 | 1.28 | [5 empty] | 298 | 0.01255614 | 0.3468151
|  | 2546 | 1.28 | [5 empty] | 298 | 0.06859524 | 0.9715484
|  | 2546 | 1.28 | [5 empty] | 298 | 0.1082348 | 1.665305
|  | 2546 | 1.28 | [5 empty] | 298 | 0.2150926 | 2.464186
|  | 2546 | 1.28 | [5 empty] | 298 | 0.3001953 | 3.141403
|  | 2546 | 1.28 | [5 empty] | 298 | 0.4452615 | 3.888966
|  | 2546 | 1.28 | [5 empty] | 298 | 0.6012727 | 4.567412
|  | 2546 | 1.28 | [5 empty] | 298 | 0.7065103 | 4.985077
|  | 2546 | 1.28 | [5 empty] | 298 | 0.8444478 | 5.455288
|  | 2546 | 1.28 | [5 empty] | 298 | 0.9787941 | 5.838804
25CPDA |  | 1971 | 0.79 |  |  | 83.08 | 13.15 | 3.07 | 298 | 0.01423029 | 0.6240718
|  | 1971 | 0.79 |  |  | 83.08 | 13.15 | 3.07 | 298 | 0.06649805 | 1.508641
|  | 1971 | 0.79 |  |  | 83.08 | 13.15 | 3.07 | 298 | 0.1604756 | 2.601853
|  | 1971 | 0.79 |  |  | 83.08 | 13.15 | 3.07 | 298 | 0.2582785 | 3.331271
|  | 1971 | 0.79 |  |  | 83.08 | 13.15 | 3.07 | 298 | 0.3597717 | 3.956792
|  | 1971 | 0.79 |  |  | 83.08 | 13.15 | 3.07 | 298 | 0.4994284 | 4.617627
|  | 1971 | 0.79 |  |  | 83.08 | 13.15 | 3.07 | 298 | 0.604702 | 4.965986
|  | 1971 | 0.79 |  |  | 83.08 | 13.15 | 3.07 | 298 | 0.7009208 | 5.244881
|  | 1971 | 0.79 |  |  | 83.08 | 13.15 | 3.07 | 298 | 0.802585 | 5.541197
|  | 1971 | 0.79 |  |  | 83.08 | 13.15 | 3.07 | 298 | 0.9024491 | 5.802828
|  | 1971 | 0.79 |  |  | 83.08 | 13.15 | 3.07 | 298 | 0.9787491 | 5.925437
50CPDA |  | 1799 | 0.72 |  |  | 81.47 | 15.06 | 3.47 | 298 | 0.0142933 | 0.5027858
|  | 1799 | 0.72 |  |  | 81.47 | 15.06 | 3.47 | 298 | 0.05738022 | 1.560463
|  | 1799 | 0.72 |  |  | 81.47 | 15.06 | 3.47 | 298 | 0.120593 | 2.375915
|  | 1799 | 0.72 |  |  | 81.47 | 15.06 | 3.47 | 298 | 0.2056777 | 3.087785
|  | 1799 | 0.72 |  |  | 81.47 | 15.06 | 3.47 | 298 | 0.3034806 | 3.817202
|  | 1799 | 0.72 |  |  | 81.47 | 15.06 | 3.47 | 298 | 0.4013915 | 4.338701
|  | 1799 | 0.72 |  |  | 81.47 | 15.06 | 3.47 | 298 | 0.4993204 | 4.825546
|  | 1799 | 0.72 |  |  | 81.47 | 15.06 | 3.47 | 298 | 0.648131 | 5.365253
|  | 1799 | 0.72 |  |  | 81.47 | 15.06 | 3.47 | 298 | 0.80245 | 5.801095
|  | 1799 | 0.72 |  |  | 81.47 | 15.06 | 3.47 | 298 | 0.8986508 | 6.114643
|  | 1799 | 0.72 |  |  | 81.47 | 15.06 | 3.47 | 298 | 0.9767779 | 6.219958
75CPDA |  | 1520 | 0.68 |  |  | 78.15 | 17.79 | 4.06 | 298 | 0.01070197 | 0.4160899
|  | 1520 | 0.68 |  |  | 78.15 | 17.79 | 4.06 | 298 | 0.05392391 | 1.213868
|  | 1520 | 0.68 |  |  | 78.15 | 17.79 | 4.06 | 298 | 0.1153455 | 1.977309
|  | 1520 | 0.68 |  |  | 78.15 | 17.79 | 4.06 | 298 | 0.2095391 | 2.654684
|  | 1520 | 0.68 |  |  | 78.15 | 17.79 | 4.06 | 298 | 0.3109693 | 3.401491
|  | 1520 | 0.68 |  |  | 78.15 | 17.79 | 4.06 | 298 | 0.4016255 | 3.88821
|  | 1520 | 0.68 |  |  | 78.15 | 17.79 | 4.06 | 298 | 0.5031818 | 4.392445
|  | 1520 | 0.68 |  |  | 78.15 | 17.79 | 4.06 | 298 | 0.5975104 | 4.809921
|  | 1520 | 0.68 |  |  | 78.15 | 17.79 | 4.06 | 298 | 0.6991656 | 5.123563
|  | 1520 | 0.68 |  |  | 78.15 | 17.79 | 4.06 | 298 | 0.7989937 | 5.454501
|  | 1520 | 0.68 |  |  | 78.15 | 17.79 | 4.06 | 298 | 0.8952305 | 5.698743
|  | 1520 | 0.68 |  |  | 78.15 | 17.79 | 4.06 | 298 | 0.9750857 | 5.977354