## Sheet1
GAC | GAS | BET | Vt | Vmeso | Vmic | %C | %O | %N | Temp(K) | Pessure | Adsorp(mmol/g)
GAC | Ethylene | 641 | 0.26 |  | 0.26 | 82.14 | 16.87 | 0.99 | 298 | 0.02992879 | 0.4131994
|  | 641 | 0.26 |  | 0.26 | 82.14 | 16.87 | 0.99 | 298 | 0.07621693 | 0.9210904
|  | 641 | 0.26 |  | 0.26 | 82.14 | 16.87 | 0.99 | 298 | 0.1573906 | 1.299857
|  | 641 | 0.26 |  | 0.26 | 82.14 | 16.87 | 0.99 | 298 | 0.2395777 | 1.601148
|  | 641 | 0.26 |  | 0.26 | 82.14 | 16.87 | 0.99 | 298 | 0.3494825 | 1.885222
|  | 641 | 0.26 |  | 0.26 | 82.14 | 16.87 | 0.99 | 298 | 0.4686173 | 2.109039
|  | 641 | 0.26 |  | 0.26 | 82.14 | 16.87 | 0.99 | 298 | 0.5949302 | 2.281205
|  | 641 | 0.26 |  | 0.26 | 82.14 | 16.87 | 0.99 | 298 | 0.7006973 | 2.384505
|  | 641 | 0.26 |  | 0.26 | 82.14 | 16.87 | 0.99 | 298 | 0.8229049 | 2.56528
|  | 641 | 0.26 |  | 0.26 | 82.14 | 16.87 | 0.99 | 298 | 0.9286632 | 2.61693
|  | 641 | 0.26 |  | 0.26 | 82.14 | 16.87 | 0.99 | 298 | 1.026215 | 2.711621
| Ethane | 641 | 0.26 |  | 0.26 | 82.14 | 16.87 | 0.99 | 298 | 0.03407681 | 0.6542324
|  | 641 | 0.26 |  | 0.26 | 82.14 | 16.87 | 0.99 | 298 | 0.0813887 | 1.144907
|  | 641 | 0.26 |  | 0.26 | 82.14 | 16.87 | 0.99 | 298 | 0.1574156 | 1.446198
|  | 641 | 0.26 |  | 0.26 | 82.14 | 16.87 | 0.99 | 298 | 0.2632329 | 1.842181
|  | 641 | 0.26 |  | 0.26 | 82.14 | 16.87 | 0.99 | 298 | 0.3546558 | 2.117647
|  | 641 | 0.26 |  | 0.26 | 82.14 | 16.87 | 0.99 | 298 | 0.4573458 | 2.238164
|  | 641 | 0.26 |  | 0.26 | 82.14 | 16.87 | 0.99 | 298 | 0.5579913 | 2.41033
|  | 641 | 0.26 |  | 0.26 | 82.14 | 16.87 | 0.99 | 298 | 0.6822551 | 2.608321
|  | 641 | 0.26 |  | 0.26 | 82.14 | 16.87 | 0.99 | 298 | 0.8044582 | 2.763271
|  | 641 | 0.26 |  | 0.26 | 82.14 | 16.87 | 0.99 | 298 | 0.8907035 | 2.780488
|  | 641 | 0.26 |  | 0.26 | 82.14 | 16.87 | 0.99 | 298 | 0.9697707 | 2.849354
|  | 641 | 0.26 |  | 0.26 | 82.14 | 16.87 | 0.99 | 298 | 1.038568 | 2.901004
GAC-800-3 | Ethylene | 2063 | 0.91 |  | 0.67 | 88.05 | 9.92 | 2.02 | 298 | 0.03616261 | 0.8436155
|  | 2063 | 0.91 |  | 0.67 | 88.05 | 9.92 | 2.02 | 298 | 0.07939865 | 1.515065
|  | 2063 | 0.91 |  | 0.67 | 88.05 | 9.92 | 2.02 | 298 | 0.11746 | 1.945481
|  | 2063 | 0.91 |  | 0.67 | 88.05 | 9.92 | 2.02 | 298 | 0.153434 | 2.177905
|  | 2063 | 0.91 |  | 0.67 | 88.05 | 9.92 | 2.02 | 298 | 0.2079107 | 2.539455
|  | 2063 | 0.91 |  | 0.67 | 88.05 | 9.92 | 2.02 | 298 | 0.2849835 | 2.952654
|  | 2063 | 0.91 |  | 0.67 | 88.05 | 9.92 | 2.02 | 298 | 0.3753944 | 3.314204
|  | 2063 | 0.91 |  | 0.67 | 88.05 | 9.92 | 2.02 | 298 | 0.4740292 | 3.736011
|  | 2063 | 0.91 |  | 0.67 | 88.05 | 9.92 | 2.02 | 298 | 0.5603098 | 3.959828
|  | 2063 | 0.91 |  | 0.67 | 88.05 | 9.92 | 2.02 | 298 | 0.6188697 | 4.183644
|  | 2063 | 0.91 |  | 0.67 | 88.05 | 9.92 | 2.02 | 298 | 0.6959071 | 4.390244
|  | 2063 | 0.91 |  | 0.67 | 88.05 | 9.92 | 2.02 | 298 | 0.7801299 | 4.588235
|  | 2063 | 0.91 |  | 0.67 | 88.05 | 9.92 | 2.02 | 298 | 0.8653823 | 4.803443
|  | 2063 | 0.91 |  | 0.67 | 88.05 | 9.92 | 2.02 | 298 | 0.9608972 | 4.992826
|  | 2063 | 0.91 |  | 0.67 | 88.05 | 9.92 | 2.02 | 298 | 1.030736 | 5.13056
| Ethane | 2063 | 0.91 |  | 0.67 | 88.05 | 9.92 | 2.02 | 298 | 0.01147776 | 0.5853659
|  | 2063 | 0.91 |  | 0.67 | 88.05 | 9.92 | 2.02 | 298 | 0.04136826 | 1.265423
|  | 2063 | 0.91 |  | 0.67 | 88.05 | 9.92 | 2.02 | 298 | 0.08870371 | 1.893831
|  | 2063 | 0.91 |  | 0.67 | 88.05 | 9.92 | 2.02 | 298 | 0.1483507 | 2.470588
|  | 2063 | 0.91 |  | 0.67 | 88.05 | 9.92 | 2.02 | 298 | 0.2079696 | 2.883788
|  | 2063 | 0.91 |  | 0.67 | 88.05 | 9.92 | 2.02 | 298 | 0.2768524 | 3.43472
|  | 2063 | 0.91 |  | 0.67 | 88.05 | 9.92 | 2.02 | 298 | 0.3559844 | 3.882353
|  | 2063 | 0.91 |  | 0.67 | 88.05 | 9.92 | 2.02 | 298 | 0.4269 | 4.312769
|  | 2063 | 0.91 |  | 0.67 | 88.05 | 9.92 | 2.02 | 298 | 0.5224532 | 4.725968
|  | 2063 | 0.91 |  | 0.67 | 88.05 | 9.92 | 2.02 | 298 | 0.6138909 | 5.087518
|  | 2063 | 0.91 |  | 0.67 | 88.05 | 9.92 | 2.02 | 298 | 0.7382019 | 5.560976
|  | 2063 | 0.91 |  | 0.67 | 88.05 | 9.92 | 2.02 | 298 | 0.8511986 | 5.913917
|  | 2063 | 0.91 |  | 0.67 | 88.05 | 9.92 | 2.02 | 298 | 0.9631613 | 6.223816
|  | 2063 | 0.91 |  | 0.67 | 88.05 | 9.92 | 2.02 | 298 | 1.029926 | 6.395983
GAC-700-3 | Ethylene | 1521 | 0.6 |  | 0.57 | 85.6 | 13.3 | 1.12 | 298 | 0.06076155 | 0.9684505
|  | 1521 | 0.6 |  | 0.57 | 85.6 | 13.3 | 1.12 | 298 | 0.1261899 | 1.62403
|  | 1521 | 0.6 |  | 0.57 | 85.6 | 13.3 | 1.12 | 298 | 0.2000668 | 2.201013
|  | 1521 | 0.6 |  | 0.57 | 85.6 | 13.3 | 1.12 | 298 | 0.3114165 | 2.718438
|  | 1521 | 0.6 |  | 0.57 | 85.6 | 13.3 | 1.12 | 298 | 0.4639003 | 3.342899
|  | 1521 | 0.6 |  | 0.57 | 85.6 | 13.3 | 1.12 | 298 | 0.615161 | 3.898756
|  | 1521 | 0.6 |  | 0.57 | 85.6 | 13.3 | 1.12 | 298 | 0.7192102 | 4.190834
|  | 1521 | 0.6 |  | 0.57 | 85.6 | 13.3 | 1.12 | 298 | 0.8244627 | 4.453476
|  | 1521 | 0.6 |  | 0.57 | 85.6 | 13.3 | 1.12 | 298 | 0.9272908 | 4.686754
|  | 1521 | 0.6 |  | 0.57 | 85.6 | 13.3 | 1.12 | 298 | 1.028906 | 4.900448
| Ethane | 1521 | 0.6 |  | 0.57 | 85.6 | 13.3 | 1.12 | 298 | 0.0547828 | 1.301901
|  | 1521 | 0.6 |  | 0.57 | 85.6 | 13.3 | 1.12 | 298 | 0.1444067 | 2.01583
|  | 1521 | 0.6 |  | 0.57 | 85.6 | 13.3 | 1.12 | 298 | 0.2110522 | 2.710602
|  | 1521 | 0.6 |  | 0.57 | 85.6 | 13.3 | 1.12 | 298 | 0.2510146 | 3.003936
|  | 1521 | 0.6 |  | 0.57 | 85.6 | 13.3 | 1.12 | 298 | 0.2958255 | 3.355998
|  | 1521 | 0.6 |  | 0.57 | 85.6 | 13.3 | 1.12 | 298 | 0.392671 | 3.903119
|  | 1521 | 0.6 |  | 0.57 | 85.6 | 13.3 | 1.12 | 298 | 0.5209335 | 4.341781
|  | 1521 | 0.6 |  | 0.57 | 85.6 | 13.3 | 1.12 | 298 | 0.6600846 | 4.80964
|  | 1521 | 0.6 |  | 0.57 | 85.6 | 13.3 | 1.12 | 298 | 0.793176 | 5.208991
|  | 1521 | 0.6 |  | 0.57 | 85.6 | 13.3 | 1.12 | 298 | 0.9056796 | 5.451884
|  | 1521 | 0.6 |  | 0.57 | 85.6 | 13.3 | 1.12 | 298 | 1.027863 | 5.723998
GAC-900-3 | Ethylene | 1694 | 0.74 |  | 0.56 | 91.99 | 7.36 | 0.65 | 298 | 0.03282779 | 0.3611551
|  | 1694 | 0.74 |  | 0.56 | 91.99 | 7.36 | 0.65 | 298 | 0.05711028 | 0.8508751
|  | 1694 | 0.74 |  | 0.56 | 91.99 | 7.36 | 0.65 | 298 | 0.1055626 | 1.271494
|  | 1694 | 0.74 |  | 0.56 | 91.99 | 7.36 | 0.65 | 298 | 0.1733877 | 1.819183
|  | 1694 | 0.74 |  | 0.56 | 91.99 | 7.36 | 0.65 | 298 | 0.254488 | 2.239162
|  | 1694 | 0.74 |  | 0.56 | 91.99 | 7.36 | 0.65 | 298 | 0.3246899 | 2.580923
|  | 1694 | 0.74 |  | 0.56 | 91.99 | 7.36 | 0.65 | 298 | 0.4093981 | 2.902791
|  | 1694 | 0.74 |  | 0.56 | 91.99 | 7.36 | 0.65 | 298 | 0.4771855 | 3.264207
|  | 1694 | 0.74 |  | 0.56 | 91.99 | 7.36 | 0.65 | 298 | 0.5425329 | 3.517828
|  | 1694 | 0.74 |  | 0.56 | 91.99 | 7.36 | 0.65 | 298 | 0.6248108 | 3.78092
|  | 1694 | 0.74 |  | 0.56 | 91.99 | 7.36 | 0.65 | 298 | 0.7663685 | 4.189909
|  | 1694 | 0.74 |  | 0.56 | 91.99 | 7.36 | 0.65 | 298 | 0.8800971 | 4.511209
|  | 1694 | 0.74 |  | 0.56 | 91.99 | 7.36 | 0.65 | 298 | 1.02889 | 4.822017
| Ethane | 1694 | 0.74 |  | 0.56 | 91.99 | 7.36 | 0.65 | 298 | 0.002560627 | 0.1754741
|  | 1694 | 0.74 |  | 0.56 | 91.99 | 7.36 | 0.65 | 298 | 0.0244366 | 0.7240648
|  | 1694 | 0.74 |  | 0.56 | 91.99 | 7.36 | 0.65 | 298 | 0.04385864 | 1.096233
|  | 1694 | 0.74 |  | 0.56 | 91.99 | 7.36 | 0.65 | 298 | 0.09840633 | 1.76183
|  | 1694 | 0.74 |  | 0.56 | 91.99 | 7.36 | 0.65 | 298 | 0.1783647 | 2.515164
|  | 1694 | 0.74 |  | 0.56 | 91.99 | 7.36 | 0.65 | 298 | 0.2691879 | 3.18005
|  | 1694 | 0.74 |  | 0.56 | 91.99 | 7.36 | 0.65 | 298 | 0.355125 | 3.599934
|  | 1694 | 0.74 |  | 0.56 | 91.99 | 7.36 | 0.65 | 298 | 0.4604209 | 4.078261
|  | 1694 | 0.74 |  | 0.56 | 91.99 | 7.36 | 0.65 | 298 | 0.5935558 | 4.693298
|  | 1694 | 0.74 |  | 0.56 | 91.99 | 7.36 | 0.65 | 298 | 0.7000371 | 5.053955
|  | 1694 | 0.74 |  | 0.56 | 91.99 | 7.36 | 0.65 | 298 | 0.782323 | 5.356263
|  | 1694 | 0.74 |  | 0.56 | 91.99 | 7.36 | 0.65 | 298 | 0.8900017 | 5.658073
|  | 1694 | 0.74 |  | 0.56 | 91.99 | 7.36 | 0.65 | 298 | 1.030336 | 5.998459
CAC-800-2 | Ethylene | 1409 | 0.65 |  | 0.56 |  |  |  | 298 | 0.03963012 | 0.8177954
|  | 1409 | 0.65 |  | 0.56 |  |  |  | 298 | 0.1162483 | 1.592164
|  | 1409 | 0.65 |  | 0.56 |  |  |  | 298 | 0.2311757 | 2.235576
|  | 1409 | 0.65 |  | 0.56 |  |  |  | 298 | 0.339498 | 2.687463
|  | 1409 | 0.65 |  | 0.56 |  |  |  | 298 | 0.4689564 | 3.095624
|  | 1409 | 0.65 |  | 0.56 |  |  |  | 298 | 0.5957728 | 3.442851
|  | 1409 | 0.65 |  | 0.56 |  |  |  | 298 | 0.7027741 | 3.711875
|  | 1409 | 0.65 |  | 0.56 |  |  |  | 298 | 0.8163804 | 3.980843
|  | 1409 | 0.65 |  | 0.56 |  |  |  | 298 | 0.9009247 | 4.145564
|  | 1409 | 0.65 |  | 0.56 |  |  |  | 298 | 1.021136 | 4.309974
| Ethane | 1409 | 0.65 |  | 0.56 |  |  |  | 298 | 0.007926024 | 0.7309888
|  | 1409 | 0.65 |  | 0.56 |  |  |  | 298 | 0.05284016 | 1.366302
|  | 1409 | 0.65 |  | 0.56 |  |  |  | 298 | 0.1321004 | 2.123231
|  | 1409 | 0.65 |  | 0.56 |  |  |  | 298 | 0.1941876 | 2.592937
|  | 1409 | 0.65 |  | 0.56 |  |  |  | 298 | 0.2668428 | 3.062551
|  | 1409 | 0.65 |  | 0.56 |  |  |  | 298 | 0.3645971 | 3.401323
|  | 1409 | 0.65 |  | 0.56 |  |  |  | 298 | 0.4649934 | 3.774904
|  | 1409 | 0.65 |  | 0.56 |  |  |  | 298 | 0.5667107 | 4.139766
|  | 1409 | 0.65 |  | 0.56 |  |  |  | 298 | 0.661823 | 4.417602
|  | 1409 | 0.65 |  | 0.56 |  |  |  | 298 | 0.8005284 | 4.7386
|  | 1409 | 0.65 |  | 0.56 |  |  |  | 298 | 0.9128137 | 4.972746
|  | 1409 | 0.65 |  | 0.56 |  |  |  | 298 | 1.022457 | 5.206914
CAC-800-4 | Ethylene | 2002 | 0.89 |  | 0.65 |  |  |  | 298 | 0.02642008 | 0.547954
|  | 2002 | 0.89 |  | 0.65 |  |  |  | 298 | 0.06208719 | 1.000474
|  | 2002 | 0.89 |  | 0.65 |  |  |  | 298 | 0.1017173 | 1.348459
|  | 2002 | 0.89 |  | 0.65 |  |  |  | 298 | 0.1598415 | 1.748534
|  | 2002 | 0.89 |  | 0.65 |  |  |  | 298 | 0.2404227 | 2.165829
|  | 2002 | 0.89 |  | 0.65 |  |  |  | 298 | 0.3143989 | 2.557057
|  | 2002 | 0.89 |  | 0.65 |  |  |  | 298 | 0.4214003 | 2.965414
|  | 2002 | 0.89 |  | 0.65 |  |  |  | 298 | 0.5217966 | 3.399954
|  | 2002 | 0.89 |  | 0.65 |  |  |  | 298 | 0.6340819 | 3.78214
|  | 2002 | 0.89 |  | 0.65 |  |  |  | 298 | 0.7727873 | 4.146679
|  | 2002 | 0.89 |  | 0.65 |  |  |  | 298 | 0.8837517 | 4.459211
|  | 2002 | 0.89 |  | 0.65 |  |  |  | 298 | 1.031704 | 4.780129
| Ethane | 2002 | 0.89 |  | 0.65 |  |  |  | 298 | 0.02113606 | 0.6960406
|  | 2002 | 0.89 |  | 0.65 |  |  |  | 298 | 0.04623514 | 1.166069
|  | 2002 | 0.89 |  | 0.65 |  |  |  | 298 | 0.1043593 | 1.696767
|  | 2002 | 0.89 |  | 0.65 |  |  |  | 298 | 0.1347424 | 1.940334
|  | 2002 | 0.89 |  | 0.65 |  |  |  | 298 | 0.2179657 | 2.575314
|  | 2002 | 0.89 |  | 0.65 |  |  |  | 298 | 0.3117569 | 3.157951
|  | 2002 | 0.89 |  | 0.65 |  |  |  | 298 | 0.4055482 | 3.705755
|  | 2002 | 0.89 |  | 0.65 |  |  |  | 298 | 0.5072655 | 4.183825
|  | 2002 | 0.89 |  | 0.65 |  |  |  | 298 | 0.6287979 | 4.592055
|  | 2002 | 0.89 |  | 0.65 |  |  |  | 298 | 0.7410832 | 5.000366
|  | 2002 | 0.89 |  | 0.65 |  |  |  | 298 | 0.8573316 | 5.243186
|  | 2002 | 0.89 |  | 0.65 |  |  |  | 298 | 0.9696169 | 5.58183
|  | 2002 | 0.89 |  | 0.65 |  |  |  | 298 | 1.023778 | 5.685858