## Sheet1
GAC | GAS | BET | Vt | Vmeso | Vmic | %C | %O | %N | Temp(K) | Pessure | Adsorp(mmol/g)
AC | Ethylene | 1080 | 1.528 | 1.389 | 0.139 |  |  |  | 303 | 0.02409639 | 0.1243599
|  | 1080 | 1.528 | 1.389 | 0.139 |  |  |  | 303 | 0.1500909 | 0.5326162
|  | 1080 | 1.528 | 1.389 | 0.139 |  |  |  | 303 | 0.2392141 | 0.7310206
|  | 1080 | 1.528 | 1.389 | 0.139 |  |  |  | 303 | 0.3155842 | 0.871123
|  | 1080 | 1.528 | 1.389 | 0.139 |  |  |  | 303 | 0.4782033 | 1.139716
|  | 1080 | 1.528 | 1.389 | 0.139 |  |  |  | 303 | 0.6153382 | 1.322773
|  | 1080 | 1.528 | 1.389 | 0.139 |  |  |  | 303 | 0.7298468 | 1.466907
|  | 1080 | 1.528 | 1.389 | 0.139 |  |  |  | 303 | 0.8599003 | 1.622751
|  | 1080 | 1.528 | 1.389 | 0.139 |  |  |  | 303 | 0.9560116 | 1.716329