## Sheet1
GAC | GAS | BET | Vt | Vmeso | Vmic | %C | %O | %N | Temp(K) | Pessure | Adsorp(mmol/g)
BDC | Ethylene | 1080 | 1.53 | 1.377 | 0.153 |  |  |  | 273 | 0.09967846 | 0.3337011
|  | 1080 | 1.53 | 1.377 | 1.153 |  |  |  | 273 | 0.192926 | 0.5995678
|  | 1080 | 1.53 | 1.377 | 2.153 |  |  |  | 273 | 0.3118971 | 0.8977106
|  | 1080 | 1.53 | 1.377 | 3.153 |  |  |  | 273 | 0.4823151 | 1.158326
|  | 1080 | 1.53 | 1.377 | 4.153 |  |  |  | 273 | 0.6173633 | 1.353295
|  | 1080 | 1.53 | 1.377 | 5.153 |  |  |  | 273 | 0.778135 | 1.512486
|  | 1080 | 1.53 | 1.377 | 6.153 |  |  |  | 273 | 0.9196141 | 1.638965
|  | 1080 | 1.53 | 1.377 | 7.153 |  |  |  | 273 | 1.032154 | 1.801439
PDC |  | 2390 | 1.21 | 0.484 | 0.726 |  |  |  | 273 | 0.03536977 | 0.2764264
|  | 2390 | 1.21 | 0.484 | 0.726 |  |  |  | 273 | 0.1414791 | 0.8983857
|  | 2390 | 1.21 | 0.484 | 0.726 |  |  |  | 273 | 0.2604502 | 1.451238
|  | 2390 | 1.21 | 0.484 | 0.726 |  |  |  | 273 | 0.3697749 | 1.865878
|  | 2390 | 1.21 | 0.484 | 0.726 |  |  |  | 273 | 0.5401929 | 2.418731
|  | 2390 | 1.21 | 0.484 | 0.726 |  |  |  | 273 | 0.6977492 | 2.83337
|  | 2390 | 1.21 | 0.484 | 0.726 |  |  |  | 273 | 0.8745981 | 3.24801
|  | 2390 | 1.21 | 0.484 | 0.726 |  |  |  | 273 | 1.028939 | 3.593543