## Sheet1
GAC | GAS | BET | Vt | Vmeso | Vmic | %C | %O | %N | Temp(K) | Pessure | Adsorp(mmol/g)
Glc-A-2 | Ethane | 1494 | 0.596 |  |  | 86.84 | 13.16 |  | 288 | 0.0087284 | 0.7570775
|  | 1494 | 0.596 |  |  | 86.84 | 13.16 |  | 288 | 0.04044173 | 2.173937
|  | 1494 | 0.596 |  |  | 86.84 | 13.16 |  | 288 | 0.07580018 | 3.202377
|  | 1494 | 0.596 |  |  | 86.84 | 13.16 |  | 288 | 0.1148037 | 3.842396
|  | 1494 | 0.596 |  |  | 86.84 | 13.16 |  | 288 | 0.1769304 | 4.520802
|  | 1494 | 0.596 |  |  | 86.84 | 13.16 |  | 288 | 0.2337622 | 5.005135
|  | 1494 | 0.596 |  |  | 86.84 | 13.16 |  | 288 | 0.3474948 | 5.663121
|  | 1494 | 0.596 |  |  | 86.84 | 13.16 |  | 288 | 0.4648424 | 6.068609
|  | 1494 | 0.596 |  |  | 86.84 | 13.16 |  | 288 | 0.5910911 | 6.454507
|  | 1494 | 0.596 |  |  | 86.84 | 13.16 |  | 288 | 0.7048971 | 6.782395
|  | 1494 | 0.596 |  |  | 86.84 | 13.16 |  | 288 | 0.8222835 | 7.013125
|  | 1494 | 0.596 |  |  | 86.84 | 13.16 |  | 288 | 0.9325482 | 7.263411
|  | 1494 | 0.596 |  |  | 86.84 | 13.16 |  | 288 | 0.9930251 | 7.359324
Glc-A-3 |  | 1825 | 0.774 |  |  | 87.93 | 12.07 |  | 288 | 0.01410969 | 0.5627983
|  | 1825 | 0.774 |  |  | 87.93 | 12.07 |  | 288 | 0.02986918 | 1.708123
|  | 1825 | 0.774 |  |  | 87.93 | 12.07 |  | 288 | 0.06347849 | 2.600675
|  | 1825 | 0.774 |  |  | 87.93 | 12.07 |  | 288 | 0.1202023 | 3.570447
|  | 1825 | 0.774 |  |  | 87.93 | 12.07 |  | 288 | 0.1823333 | 4.229435
|  | 1825 | 0.774 |  |  | 87.93 | 12.07 |  | 288 | 0.2427022 | 4.810787
|  | 1825 | 0.774 |  |  | 87.93 | 12.07 |  | 288 | 0.3510752 | 5.565964
|  | 1825 | 0.774 |  |  | 87.93 | 12.07 |  | 288 | 0.4808135 | 6.262474
|  | 1825 | 0.774 |  |  | 87.93 | 12.07 |  | 288 | 0.5856968 | 6.707039
|  | 1825 | 0.774 |  |  | 87.93 | 12.07 |  | 288 | 0.7048453 | 7.015405
|  | 1825 | 0.774 |  |  | 87.93 | 12.07 |  | 288 | 0.8186514 | 7.343293
|  | 1825 | 0.774 |  |  | 87.93 | 12.07 |  | 288 | 0.9360421 | 7.554605
|  | 1825 | 0.774 |  |  | 87.93 | 12.07 |  | 288 | 1.001848 | 7.68925
Glc-A-4 |  | 2073 | 0.813 |  |  | 89.58 | 10.42 |  | 288 | 0.008801821 | 0.426979
|  | 2073 | 0.813 |  |  | 89.58 | 10.42 |  | 288 | 0.04233339 | 1.669046
|  | 2073 | 0.813 |  |  | 89.58 | 10.42 |  | 288 | 0.08305585 | 2.580877
|  | 2073 | 0.813 |  |  | 89.58 | 10.42 |  | 288 | 0.1788437 | 3.918823
|  | 2073 | 0.813 |  |  | 89.58 | 10.42 |  | 288 | 0.2995945 | 5.023274
|  | 2073 | 0.813 |  |  | 89.58 | 10.42 |  | 288 | 0.4132969 | 5.817183
|  | 2073 | 0.813 |  |  | 89.58 | 10.42 |  | 288 | 0.5306055 | 6.397429
|  | 2073 | 0.813 |  |  | 89.58 | 10.42 |  | 288 | 0.7065988 | 7.131876
|  | 2073 | 0.813 |  |  | 89.58 | 10.42 |  | 288 | 0.8257257 | 7.53733
|  | 2073 | 0.813 |  |  | 89.58 | 10.42 |  | 288 | 0.9964456 | 7.980617
Glc-A-2 | Ethylene | 1494 | 0.596 |  |  | 86.84 | 13.16 |  | 288 | 0.008779929 | 0.5085575
|  | 1494 | 0.596 |  |  | 86.84 | 13.16 |  | 288 | 0.03718584 | 1.447433
|  | 1494 | 0.596 |  |  | 86.84 | 13.16 |  | 288 | 0.08005022 | 2.288509
|  | 1494 | 0.596 |  |  | 86.84 | 13.16 |  | 288 | 0.1194784 | 2.757946
|  | 1494 | 0.596 |  |  | 86.84 | 13.16 |  | 288 | 0.2343267 | 3.794621
|  | 1494 | 0.596 |  |  | 86.84 | 13.16 |  | 288 | 0.3493073 | 4.537897
|  | 1494 | 0.596 |  |  | 86.84 | 13.16 |  | 288 | 0.469887 | 4.850856
|  | 1494 | 0.596 |  |  | 86.84 | 13.16 |  | 288 | 0.5868103 | 5.281174
|  | 1494 | 0.596 |  |  | 86.84 | 13.16 |  | 288 | 0.7037248 | 5.731051
|  | 1494 | 0.596 |  |  | 86.84 | 13.16 |  | 288 | 0.8279345 | 5.98533
|  | 1494 | 0.596 |  |  | 86.84 | 13.16 |  | 288 | 0.993577 | 6.259169
Glc-A-3 |  | 1825 | 0.774 |  |  | 87.93 | 12.07 |  | 288 | 0.01241878 | 0.4303178
|  | 1825 | 0.774 |  |  | 87.93 | 12.07 |  | 288 | 0.03361748 | 1.369193
|  | 1825 | 0.774 |  |  | 87.93 | 12.07 |  | 288 | 0.09092271 | 2.151589
|  | 1825 | 0.774 |  |  | 87.93 | 12.07 |  | 288 | 0.1159717 | 2.542787
|  | 1825 | 0.774 |  |  | 87.93 | 12.07 |  | 288 | 0.1805106 | 3.266504
|  | 1825 | 0.774 |  |  | 87.93 | 12.07 |  | 288 | 0.2936276 | 4.146699
|  | 1825 | 0.774 |  |  | 87.93 | 12.07 |  | 288 | 0.4194366 | 4.850856
|  | 1825 | 0.774 |  |  | 87.93 | 12.07 |  | 288 | 0.5255226 | 5.339853
|  | 1825 | 0.774 |  |  | 87.93 | 12.07 |  | 288 | 0.6425164 | 5.613692
|  | 1825 | 0.774 |  |  | 87.93 | 12.07 |  | 288 | 0.763052 | 6.02445
|  | 1825 | 0.774 |  |  | 87.93 | 12.07 |  | 288 | 0.8746404 | 6.298289
|  | 1825 | 0.774 |  |  | 87.93 | 12.07 |  | 288 | 0.9916254 | 6.591687
Glc-A-4 |  | 2073 | 0.813 |  |  | 89.58 | 10.42 |  | 288 | 0.01070508 | 0.2347188
|  | 2073 | 0.813 |  |  | 89.58 | 10.42 |  | 288 | 0.03376726 | 1.036675
|  | 2073 | 0.813 |  |  | 89.58 | 10.42 |  | 288 | 0.07663164 | 1.877751
|  | 2073 | 0.813 |  |  | 89.58 | 10.42 |  | 288 | 0.1214564 | 2.366748
|  | 2073 | 0.813 |  |  | 89.58 | 10.42 |  | 288 | 0.2344589 | 3.501222
|  | 2073 | 0.813 |  |  | 89.58 | 10.42 |  | 288 | 0.352999 | 4.342298
|  | 2073 | 0.813 |  |  | 89.58 | 10.42 |  | 288 | 0.4716271 | 4.987775
|  | 2073 | 0.813 |  |  | 89.58 | 10.42 |  | 288 | 0.5903082 | 5.515892
|  | 2073 | 0.813 |  |  | 89.58 | 10.42 |  | 288 | 0.755792 | 6.141809
|  | 2073 | 0.813 |  |  | 89.58 | 10.42 |  | 288 | 0.8817243 | 6.572127
|  | 2073 | 0.813 |  |  | 89.58 | 10.42 |  | 288 | 0.993295 | 6.885086