## Sheet1
GAC | GAS | BET | Vt | Vmeso | Vmic | %C | %O | %N | Temp(K) | Pessure | Adsorp(mmol/g)
AC | Ethylene | 1784 | 1.4 | [5 empty] | 303 | 0.2281647 | 1.128609
|  | 1784 | 1.4 | [5 empty] | 303 | 0.4119927 | 1.469816
|  | 1784 | 1.4 | [5 empty] | 303 | 0.687977 | 1.87664
|  | 1784 | 1.4 | [5 empty] | 303 | 0.84894 | 2.125984
|  | 1784 | 1.4 | [5 empty] | 303 | 1.09046 | 2.467192
|  | 1784 | 1.4 | [5 empty] | 303 | 1.539491 | 2.887139
|  | 1784 | 1.4 | [5 empty] | 303 | 1.931133 | 3.175853
|  | 1784 | 1.4 | [5 empty] | 303 | 2.887462 | 3.766404
|  | 1784 | 1.4 | [5 empty] | 303 | 4.651181 | 4.488189
| Ethane | 1784 | 1.4 | [5 empty] | 303 | 0.1675195 | 1.044204
|  | 1784 | 1.4 | [5 empty] | 303 | 0.3359668 | 1.494581
|  | 1784 | 1.4 | [5 empty] | 303 | 0.5608048 | 1.945127
|  | 1784 | 1.4 | [5 empty] | 303 | 0.9433629 | 2.504115
|  | 1784 | 1.4 | [5 empty] | 303 | 1.393677 | 3.009321
|  | 1784 | 1.4 | [5 empty] | 303 | 2.024325 | 3.587048
|  | 1784 | 1.4 | [5 empty] | 303 | 2.903092 | 4.165519
|  | 1784 | 1.4 | [5 empty] | 303 | 4.018787 | 4.690716
|  | 1784 | 1.4 | [5 empty] | 303 | 4.954264 | 5.071414