## Sheet1
GAC | GAS | BET | Vt | Vmeso | Vmic | %C | %O | %N | Temp(K) | Pessure | Adsorp(mmol/g)
MGA-700-2 | Ethane | 2077 | 0.86 |  | 0.686 |  |  |  | 298 | 0.01181102 | 0.6332454
|  | 2077 | 0.86 |  | 0.686 |  |  |  | 298 | 0.06692913 | 1.941953
|  | 2077 | 0.86 |  | 0.686 |  |  |  | 298 | 0.1535433 | 3.208443
|  | 2077 | 0.86 |  | 0.686 |  |  |  | 298 | 0.3090551 | 4.538259
|  | 2077 | 0.86 |  | 0.686 |  |  |  | 298 | 0.4527559 | 5.424802
|  | 2077 | 0.86 |  | 0.686 |  |  |  | 298 | 0.6023622 | 6.14248
|  | 2077 | 0.86 |  | 0.686 |  |  |  | 298 | 0.753937 | 6.670185
|  | 2077 | 0.86 |  | 0.686 |  |  |  | 298 | 0.8976378 | 7.092348
|  | 2077 | 0.86 |  | 0.686 |  |  |  | 298 | 0.984252 | 7.345646
| Ethylene | 2077 | 0.86 |  | 0.686 |  |  |  | 298 | 0.02362205 | 0.6332454
|  | 2077 | 0.86 |  | 0.686 |  |  |  | 298 | 0.05511811 | 1.266491
|  | 2077 | 0.86 |  | 0.686 |  |  |  | 298 | 0.1102362 | 1.963061
|  | 2077 | 0.86 |  | 0.686 |  |  |  | 298 | 0.1751969 | 2.744063
|  | 2077 | 0.86 |  | 0.686 |  |  |  | 298 | 0.2834646 | 3.525066
|  | 2077 | 0.86 |  | 0.686 |  |  |  | 298 | 0.3858268 | 4.137203
|  | 2077 | 0.86 |  | 0.686 |  |  |  | 298 | 0.5255906 | 4.812665
|  | 2077 | 0.86 |  | 0.686 |  |  |  | 298 | 0.7007874 | 5.530343
|  | 2077 | 0.86 |  | 0.686 |  |  |  | 298 | 0.8799213 | 6.058047
|  | 2077 | 0.86 |  | 0.686 |  |  |  | 298 | 0.984252 | 6.332454
MGA-700-3 | Ethane | 2203 | 0.92 |  | 0.748 |  |  |  | 298 | 0.008912656 | 0.3062201
|  | 2203 | 0.92 |  | 0.748 |  |  |  | 298 | 0.01247772 | 0.5741627
|  | 2203 | 0.92 |  | 0.748 |  |  |  | 298 | 0.05882353 | 1.645933
|  | 2203 | 0.92 |  | 0.748 |  |  |  | 298 | 0.1105169 | 2.564593
|  | 2203 | 0.92 |  | 0.748 |  |  |  | 298 | 0.2049911 | 3.54067
|  | 2203 | 0.92 |  | 0.748 |  |  |  | 298 | 0.3065954 | 4.401914
|  | 2203 | 0.92 |  | 0.748 |  |  |  | 298 | 0.4491979 | 5.435407
|  | 2203 | 0.92 |  | 0.748 |  |  |  | 298 | 0.600713 | 6.220096
|  | 2203 | 0.92 |  | 0.748 |  |  |  | 298 | 0.7557932 | 6.813397
|  | 2203 | 0.92 |  | 0.748 |  |  |  | 298 | 0.8520499 | 7.23445
|  | 2203 | 0.92 |  | 0.748 |  |  |  | 298 | 0.9821747 | 7.655502
| Ethylene | 2203 | 0.92 |  | 0.748 |  |  |  | 298 | 0.02139037 | 0.5358852
|  | 2203 | 0.92 |  | 0.748 |  |  |  | 298 | 0.05347594 | 1.301435
|  | 2203 | 0.92 |  | 0.748 |  |  |  | 298 | 0.1069519 | 1.933014
|  | 2203 | 0.92 |  | 0.748 |  |  |  | 298 | 0.1764706 | 2.679426
|  | 2203 | 0.92 |  | 0.748 |  |  |  | 298 | 0.2834225 | 3.464115
|  | 2203 | 0.92 |  | 0.748 |  |  |  | 298 | 0.3850267 | 4.15311
|  | 2203 | 0.92 |  | 0.748 |  |  |  | 298 | 0.5258467 | 4.861244
|  | 2203 | 0.92 |  | 0.748 |  |  |  | 298 | 0.7023173 | 5.588517
|  | 2203 | 0.92 |  | 0.748 |  |  |  | 298 | 0.8770053 | 6.239234
|  | 2203 | 0.92 |  | 0.748 |  |  |  | 298 | 0.9786096 | 6.545455
MGA-700-4 | Ethane | 2791 | 1.26 |  | 0.958 |  |  |  | 298 | 0.01081479 | 0.19069
|  | 2791 | 1.26 |  | 0.958 |  |  |  | 298 | 0.03608645 | 0.801186
|  | 2791 | 1.26 |  | 0.958 |  |  |  | 298 | 0.08653978 | 1.621225
|  | 2791 | 1.26 |  | 0.958 |  |  |  | 298 | 0.1729424 | 2.631509
|  | 2791 | 1.26 |  | 0.958 |  |  |  | 298 | 0.3042496 | 3.7364
|  | 2791 | 1.26 |  | 0.958 |  |  |  | 298 | 0.4193218 | 4.497926
|  | 2791 | 1.26 |  | 0.958 |  |  |  | 298 | 0.5325901 | 5.221301
|  | 2791 | 1.26 |  | 0.958 |  |  |  | 298 | 0.6512186 | 5.830014
|  | 2791 | 1.26 |  | 0.958 |  |  |  | 298 | 0.8219372 | 6.552292
|  | 2791 | 1.26 |  | 0.958 |  |  |  | 298 | 0.9423354 | 7.046413
|  | 2791 | 1.26 |  | 0.958 |  |  |  | 298 | 1.003432 | 7.293456
| Ethylene | 2791 | 1.26 |  | 0.958 |  |  |  | 298 | 0.03786892 | 0.7438728
|  | 2791 | 1.26 |  | 0.958 |  |  |  | 298 | 0.08105526 | 1.182189
|  | 2791 | 1.26 |  | 0.958 |  |  |  | 298 | 0.1818162 | 2.173105
|  | 2791 | 1.26 |  | 0.958 |  |  |  | 298 | 0.3022915 | 3.0109
|  | 2791 | 1.26 |  | 0.958 |  |  |  | 298 | 0.4209372 | 3.695986
|  | 2791 | 1.26 |  | 0.958 |  |  |  | 298 | 0.586287 | 4.494738
|  | 2791 | 1.26 |  | 0.958 |  |  |  | 298 | 0.762383 | 5.178727
|  | 2791 | 1.26 |  | 0.958 |  |  |  | 298 | 0.8863675 | 5.653687
|  | 2791 | 1.26 |  | 0.958 |  |  |  | 298 | 1.00135 | 6.01426
MGA-750-3 | Ethane | 3189 | 1.483 |  | 0.934 |  |  |  | 298 | 0.03512015 | 0.8046464
|  | 3189 | 1.483 |  | 0.934 |  |  |  | 298 | 0.0831793 | 1.295785
|  | 3189 | 1.483 |  | 0.934 |  |  |  | 298 | 0.1146026 | 1.884636
|  | 3189 | 1.483 |  | 0.934 |  |  |  | 298 | 0.2384473 | 2.985104
|  | 3189 | 1.483 |  | 0.934 |  |  |  | 298 | 0.3604436 | 3.830633
|  | 3189 | 1.483 |  | 0.934 |  |  |  | 298 | 0.4805915 | 4.715342
|  | 3189 | 1.483 |  | 0.934 |  |  |  | 298 | 0.6377079 | 5.56156
|  | 3189 | 1.483 |  | 0.934 |  |  |  | 298 | 0.7634011 | 6.132652
|  | 3189 | 1.483 |  | 0.934 |  |  |  | 298 | 0.8853974 | 6.605632
|  | 3189 | 1.483 |  | 0.934 |  |  |  | 298 | 0.9963031 | 7.058787
| Ethylene | 3189 | 1.483 |  | 0.934 |  |  |  | 298 | 0.03696858 | 0.5693886
|  | 3189 | 1.483 |  | 0.934 |  |  |  | 298 | 0.0831793 | 0.9820594
|  | 3189 | 1.483 |  | 0.934 |  |  |  | 298 | 0.1349353 | 1.375231
|  | 3189 | 1.483 |  | 0.934 |  |  |  | 298 | 0.2384473 | 2.220398
|  | 3189 | 1.483 |  | 0.934 |  |  |  | 298 | 0.3530499 | 2.948135
|  | 3189 | 1.483 |  | 0.934 |  |  |  | 298 | 0.5304991 | 3.833968
|  | 3189 | 1.483 |  | 0.934 |  |  |  | 298 | 0.7042514 | 4.60208
|  | 3189 | 1.483 |  | 0.934 |  |  |  | 298 | 0.8207024 | 5.074952
|  | 3189 | 1.483 |  | 0.934 |  |  |  | 298 | 0.9963031 | 5.66663
GMA-800-3 | Ethane | 3112 | 1.92 |  | 0.672 |  |  |  | 298 | 0.03466011 | 0.6255623
|  | 3112 | 1.92 |  | 0.672 |  |  |  | 298 | 0.1156884 | 1.492612
|  | 3112 | 1.92 |  | 0.672 |  |  |  | 298 | 0.2372967 | 2.520459
|  | 3112 | 1.92 |  | 0.672 |  |  |  | 298 | 0.3570295 | 3.305918
|  | 3112 | 1.92 |  | 0.672 |  |  |  | 298 | 0.530882 | 4.251901
|  | 3112 | 1.92 |  | 0.672 |  |  |  | 298 | 0.7028345 | 5.056508
|  | 3112 | 1.92 |  | 0.672 |  |  |  | 298 | 0.8728722 | 5.780346
|  | 3112 | 1.92 |  | 0.672 |  |  |  | 298 | 0.9946417 | 6.141522
| Ethylene | 3112 | 1.92 |  | 0.672 |  |  |  | 298 | 0.03469919 | 0.4639454
|  | 3112 | 1.92 |  | 0.672 |  |  |  | 298 | 0.1118883 | 1.209861
|  | 3112 | 1.92 |  | 0.672 |  |  |  | 298 | 0.2354993 | 1.954838
|  | 3112 | 1.92 |  | 0.672 |  |  |  | 298 | 0.3591298 | 2.619007
|  | 3112 | 1.92 |  | 0.672 |  |  |  | 298 | 0.5252844 | 3.40353
|  | 3112 | 1.92 |  | 0.672 |  |  |  | 298 | 0.7069374 | 4.086728
|  | 3112 | 1.92 |  | 0.672 |  |  |  | 298 | 0.8770142 | 4.648949
|  | 3112 | 1.92 |  | 0.672 |  |  |  | 298 | 0.9968349 | 5.070771
MGA-700-4 | Ethane | 2791 | 1.26 |  | 0.958 |  |  |  | 273 | 0.008944544 | 0.4293381
|  | 2791 | 1.26 |  | 0.958 |  |  |  | 273 | 0.03398927 | 1.631485
|  | 2791 | 1.26 |  | 0.958 |  |  |  | 273 | 0.08424642 | 2.918828
|  | 2791 | 1.26 |  | 0.958 |  |  |  | 273 | 0.17948 | 4.663118
|  | 2791 | 1.26 |  | 0.958 |  |  |  | 273 | 0.2927532 | 6.263692
|  | 2791 | 1.26 |  | 0.958 |  |  |  | 273 | 0.4096902 | 7.463207
|  | 2791 | 1.26 |  | 0.958 |  |  |  | 273 | 0.5788625 | 8.775784
|  | 2791 | 1.26 |  | 0.958 |  |  |  | 273 | 0.749871 | 9.859192
|  | 2791 | 1.26 |  | 0.958 |  |  |  | 273 | 0.870489 | 10.54309
|  | 2791 | 1.26 |  | 0.958 |  |  |  | 273 | 0.9911243 | 11.11243
| Ethylene | 2791 | 1.26 |  | 0.958 |  |  |  | 273 | 0.03403227 | 1.345087
|  | 2791 | 1.26 |  | 0.958 |  |  |  | 273 | 0.116679 | 2.917899
|  | 2791 | 1.26 |  | 0.958 |  |  |  | 273 | 0.2425605 | 4.546752
|  | 2791 | 1.26 |  | 0.958 |  |  |  | 273 | 0.3541136 | 5.603223
|  | 2791 | 1.26 |  | 0.958 |  |  |  | 273 | 0.5232859 | 6.915801
|  | 2791 | 1.26 |  | 0.958 |  |  |  | 273 | 0.6996869 | 8.084973
|  | 2791 | 1.26 |  | 0.958 |  |  |  | 273 | 0.8689366 | 8.882035
|  | 2791 | 1.26 |  | 0.958 |  |  |  | 273 | 0.9895719 | 9.451373
| Ethane | 2791 | 1.26 |  | 0.958 |  |  |  | 288 | 0.01079137 | 0.3453237
|  | 2791 | 1.26 |  | 0.958 |  |  |  | 288 | 0.03057554 | 1.035971
|  | 2791 | 1.26 |  | 0.958 |  |  |  | 288 | 0.08273381 | 2.071942
|  | 2791 | 1.26 |  | 0.958 |  |  |  | 288 | 0.1726619 | 3.309353
|  | 2791 | 1.26 |  | 0.958 |  |  |  | 288 | 0.2967626 | 4.604317
|  | 2791 | 1.26 |  | 0.958 |  |  |  | 288 | 0.4676259 | 5.928058
|  | 2791 | 1.26 |  | 0.958 |  |  |  | 288 | 0.6420863 | 7.079137
|  | 2791 | 1.26 |  | 0.958 |  |  |  | 288 | 0.7697842 | 7.741007
|  | 2791 | 1.26 |  | 0.958 |  |  |  | 288 | 0.8776978 | 8.28777
|  | 2791 | 1.26 |  | 0.958 |  |  |  | 288 | 0.9928058 | 8.719424
| Ethylene | 2791 | 1.26 |  | 0.958 |  |  |  | 288 | 0.03956835 | 0.8920863
|  | 2791 | 1.26 |  | 0.958 |  |  |  | 288 | 0.1366906 | 2.18705
|  | 2791 | 1.26 |  | 0.958 |  |  |  | 288 | 0.2410072 | 3.223022
|  | 2791 | 1.26 |  | 0.958 |  |  |  | 288 | 0.3561151 | 4.115108
|  | 2791 | 1.26 |  | 0.958 |  |  |  | 288 | 0.5323741 | 5.064748
|  | 2791 | 1.26 |  | 0.958 |  |  |  | 288 | 0.7104317 | 5.985612
|  | 2791 | 1.26 |  | 0.958 |  |  |  | 288 | 0.881295 | 6.820144
|  | 2791 | 1.26 |  | 0.958 |  |  |  | 288 | 1 | 7.251799
MGA-750-3 | Ethane | 3189 | 1.483 |  | 0.934 |  |  |  | 273 | 0.02777778 | 1.303704
|  | 3189 | 1.483 |  | 0.934 |  |  |  | 273 | 0.08148148 | 2.42963
|  | 3189 | 1.483 |  | 0.934 |  |  |  | 273 | 0.1333333 | 3.525926
|  | 3189 | 1.483 |  | 0.934 |  |  |  | 273 | 0.2444444 | 5.007407
|  | 3189 | 1.483 |  | 0.934 |  |  |  | 273 | 0.3518519 | 6.251852
|  | 3189 | 1.483 |  | 0.934 |  |  |  | 273 | 0.4666667 | 7.318519
|  | 3189 | 1.483 |  | 0.934 |  |  |  | 273 | 0.5814815 | 8.088889
|  | 3189 | 1.483 |  | 0.934 |  |  |  | 273 | 0.7037037 | 8.82963
|  | 3189 | 1.483 |  | 0.934 |  |  |  | 273 | 0.8185185 | 9.422222
|  | 3189 | 1.483 |  | 0.934 |  |  |  | 273 | 0.937037 | 10.01481
|  | 3189 | 1.483 |  | 0.934 |  |  |  | 273 | 0.9907407 | 10.34074
| Ehtylene | 3189 | 1.483 |  | 0.934 |  |  |  | 273 | 0.01111111 | 0.2074074
|  | 3189 | 1.483 |  | 0.934 |  |  |  | 273 | 0.03888889 | 1.185185
|  | 3189 | 1.483 |  | 0.934 |  |  |  | 273 | 0.1314815 | 2.874074
|  | 3189 | 1.483 |  | 0.934 |  |  |  | 273 | 0.2407407 | 4.177778
|  | 3189 | 1.483 |  | 0.934 |  |  |  | 273 | 0.3592593 | 5.244444
|  | 3189 | 1.483 |  | 0.934 |  |  |  | 273 | 0.4685185 | 5.955556
|  | 3189 | 1.483 |  | 0.934 |  |  |  | 273 | 0.6462963 | 7.081481
|  | 3189 | 1.483 |  | 0.934 |  |  |  | 273 | 0.8148148 | 8.02963
|  | 3189 | 1.483 |  | 0.934 |  |  |  | 273 | 0.9981481 | 8.82963
| Ethane | 3189 | 1.483 |  | 0.934 |  |  |  | 288 | 0.02992722 | 1.093458
|  | 3189 | 1.483 |  | 0.934 |  |  |  | 288 | 0.08291705 | 1.82243
|  | 3189 | 1.483 |  | 0.934 |  |  |  | 288 | 0.1765404 | 3.056075
|  | 3189 | 1.483 |  | 0.934 |  |  |  | 288 | 0.2967166 | 4.261682
|  | 3189 | 1.483 |  | 0.934 |  |  |  | 288 | 0.4116243 | 5.186916
|  | 3189 | 1.483 |  | 0.934 |  |  |  | 288 | 0.5371681 | 6
|  | 3189 | 1.483 |  | 0.934 |  |  |  | 288 | 0.7016334 | 6.925234
|  | 3189 | 1.483 |  | 0.934 |  |  |  | 288 | 0.8785047 | 7.738318
|  | 3189 | 1.483 |  | 0.934 |  |  |  | 288 | 0.9952444 | 8.242991
| Ethylene | 3189 | 1.483 |  | 0.934 |  |  |  | 288 | 0.03351253 | 0.7850467
|  | 3189 | 1.483 |  | 0.934 |  |  |  | 288 | 0.1112563 | 1.682243
|  | 3189 | 1.483 |  | 0.934 |  |  |  | 288 | 0.2420602 | 2.831776
|  | 3189 | 1.483 |  | 0.934 |  |  |  | 288 | 0.4153254 | 4.093458
|  | 3189 | 1.483 |  | 0.934 |  |  |  | 288 | 0.5868704 | 5.018692
|  | 3189 | 1.483 |  | 0.934 |  |  |  | 288 | 0.7637251 | 5.943925
|  | 3189 | 1.483 |  | 0.934 |  |  |  | 288 | 0.8804896 | 6.280374
|  | 3189 | 1.483 |  | 0.934 |  |  |  | 288 | 0.990158 | 6.728972