## Sheet1
GAC | GAS | BET | Vt | Vmeso | Vmic | %C | %O | %N | Temp(K) | Pessure | Adsorp(mmol/g)
A-AC-3 | Propane | 2928 | 1.6039 |  |  | 91.18 | 8.05 | 0.77 | 298 | 0.006644818 | 1.183384
|  | 2928 | 1.6039 |  |  | 91.18 | 8.05 | 0.77 | 298 | 0.0253093 | 3.014896
|  | 2928 | 1.6039 |  |  | 91.18 | 8.05 | 0.77 | 298 | 0.06152397 | 4.508873
|  | 2928 | 1.6039 |  |  | 91.18 | 8.05 | 0.77 | 298 | 0.1047603 | 5.862204
|  | 2928 | 1.6039 |  |  | 91.18 | 8.05 | 0.77 | 298 | 0.1585662 | 6.877804
|  | 2928 | 1.6039 |  |  | 91.18 | 8.05 | 0.77 | 298 | 0.2594592 | 8.007407
|  | 2928 | 1.6039 |  |  | 91.18 | 8.05 | 0.77 | 298 | 0.403982 | 9.138238
|  | 2928 | 1.6039 |  |  | 91.18 | 8.05 | 0.77 | 298 | 0.5468824 | 9.846489
|  | 2928 | 1.6039 |  |  | 91.18 | 8.05 | 0.77 | 298 | 0.7037362 | 10.5833
|  | 2928 | 1.6039 |  |  | 91.18 | 8.05 | 0.77 | 298 | 0.8467268 | 10.9817
|  | 2928 | 1.6039 |  |  | 91.18 | 8.05 | 0.77 | 298 | 0.975764 | 11.35153
| Ethane | 2928 | 1.6039 |  |  | 91.18 | 8.05 | 0.77 | 298 | 0.01386317 | 0.3666858
|  | 2928 | 1.6039 |  |  | 91.18 | 8.05 | 0.77 | 298 | 0.06594838 | 1.29773
|  | 2928 | 1.6039 |  |  | 91.18 | 8.05 | 0.77 | 298 | 0.1250389 | 2.144465
|  | 2928 | 1.6039 |  |  | 91.18 | 8.05 | 0.77 | 298 | 0.2051045 | 2.879115
|  | 2928 | 1.6039 |  |  | 91.18 | 8.05 | 0.77 | 298 | 0.3112823 | 3.839853
|  | 2928 | 1.6039 |  |  | 91.18 | 8.05 | 0.77 | 298 | 0.4454158 | 4.688701
|  | 2928 | 1.6039 |  |  | 91.18 | 8.05 | 0.77 | 298 | 0.595256 | 5.537993
|  | 2928 | 1.6039 |  |  | 91.18 | 8.05 | 0.77 | 298 | 0.7033265 | 5.991741
|  | 2928 | 1.6039 |  |  | 91.18 | 8.05 | 0.77 | 298 | 0.841016 | 6.615338
|  | 2928 | 1.6039 |  |  | 91.18 | 8.05 | 0.77 | 298 | 0.9752478 | 7.126161
| Methane | 2928 | 1.6039 |  |  | 91.18 | 8.05 | 0.77 | 298 | 0.06276936 | 0.2272184
|  | 2928 | 1.6039 |  |  | 91.18 | 8.05 | 0.77 | 298 | 0.1535027 | 0.2861122
|  | 2928 | 1.6039 |  |  | 91.18 | 8.05 | 0.77 | 298 | 0.2547071 | 0.3453011
|  | 2928 | 1.6039 |  |  | 91.18 | 8.05 | 0.77 | 298 | 0.3523802 | 0.5452356
|  | 2928 | 1.6039 |  |  | 91.18 | 8.05 | 0.77 | 298 | 0.5024088 | 0.7466448
|  | 2928 | 1.6039 |  |  | 91.18 | 8.05 | 0.77 | 298 | 0.6541581 | 1.03261
|  | 2928 | 1.6039 |  |  | 91.18 | 8.05 | 0.77 | 298 | 0.7989594 | 1.205703
|  | 2928 | 1.6039 |  |  | 91.18 | 8.05 | 0.77 | 298 | 0.9018763 | 1.377616
|  | 2928 | 1.6039 |  |  | 91.18 | 8.05 | 0.77 | 298 | 0.9804015 | 1.407997
A-AC-4 | Propane | 3131 | 1.9197 |  |  | 91.62 | 7.67 | 0.7 | 298 | 0.01321897 | 1.018713
|  | 3131 | 1.9197 |  |  | 91.62 | 7.67 | 0.7 | 298 | 0.03138923 | 2.477928
|  | 3131 | 1.9197 |  |  | 91.62 | 7.67 | 0.7 | 298 | 0.06304191 | 4.047607
|  | 3131 | 1.9197 |  |  | 91.62 | 7.67 | 0.7 | 298 | 0.108239 | 5.507566
|  | 3131 | 1.9197 |  |  | 91.62 | 7.67 | 0.7 | 298 | 0.1535988 | 6.389549
|  | 3131 | 1.9197 |  |  | 91.62 | 7.67 | 0.7 | 298 | 0.2141534 | 7.299472
|  | 3131 | 1.9197 |  |  | 91.62 | 7.67 | 0.7 | 298 | 0.3185879 | 8.348218
|  | 3131 | 1.9197 |  |  | 91.62 | 7.67 | 0.7 | 298 | 0.4955562 | 9.756759
|  | 3131 | 1.9197 |  |  | 91.62 | 7.67 | 0.7 | 298 | 0.6979784 | 10.75316
|  | 3131 | 1.9197 |  |  | 91.62 | 7.67 | 0.7 | 298 | 0.8970842 | 11.52928
|  | 3131 | 1.9197 |  |  | 91.62 | 7.67 | 0.7 | 298 | 0.9730042 | 11.86164
| Ethane | 3131 | 1.9197 |  |  | 91.62 | 7.67 | 0.7 | 298 | 0.01681428 | 0.2481694
|  | 3131 | 1.9197 |  |  | 91.62 | 7.67 | 0.7 | 298 | 0.06726485 | 1.047723
|  | 3131 | 1.9197 |  |  | 91.62 | 7.67 | 0.7 | 298 | 0.1178007 | 1.544527
|  | 3131 | 1.9197 |  |  | 91.62 | 7.67 | 0.7 | 298 | 0.2070403 | 2.565332
|  | 3131 | 1.9197 |  |  | 91.62 | 7.67 | 0.7 | 298 | 0.2980776 | 3.200865
|  | 3131 | 1.9197 |  |  | 91.62 | 7.67 | 0.7 | 298 | 0.3941902 | 3.809015
|  | 3131 | 1.9197 |  |  | 91.62 | 7.67 | 0.7 | 298 | 0.5122465 | 4.472814
|  | 3131 | 1.9197 |  |  | 91.62 | 7.67 | 0.7 | 298 | 0.6472024 | 5.109556
|  | 3131 | 1.9197 |  |  | 91.62 | 7.67 | 0.7 | 298 | 0.7585176 | 5.718125
|  | 3131 | 1.9197 |  |  | 91.62 | 7.67 | 0.7 | 298 | 0.8935044 | 6.244776
|  | 3131 | 1.9197 |  |  | 91.62 | 7.67 | 0.7 | 298 | 0.9778625 | 6.604896
| Methane | 3131 | 1.9197 |  |  | 91.62 | 7.67 | 0.7 | 298 | 0.07090665 | 0.1120435
|  | 3131 | 1.9197 |  |  | 91.62 | 7.67 | 0.7 | 298 | 0.1587283 | 0.1695065
|  | 3131 | 1.9197 |  |  | 91.62 | 7.67 | 0.7 | 298 | 0.2600556 | 0.2548641
|  | 3131 | 1.9197 |  |  | 91.62 | 7.67 | 0.7 | 298 | 0.3596628 | 0.4502662
|  | 3131 | 1.9197 |  |  | 91.62 | 7.67 | 0.7 | 298 | 0.5031808 | 0.6743997
|  | 3131 | 1.9197 |  |  | 91.62 | 7.67 | 0.7 | 298 | 0.6551911 | 0.7336293
|  | 3131 | 1.9197 |  |  | 91.62 | 7.67 | 0.7 | 298 | 0.8003905 | 0.9853321
|  | 3131 | 1.9197 |  |  | 91.62 | 7.67 | 0.7 | 298 | 0.9017333 | 1.015644
|  | 3131 | 1.9197 |  |  | 91.62 | 7.67 | 0.7 | 298 | 0.9760106 | 1.182826
A-AC-5 | Propane | 3096 | 2.1002 |  |  | 91.88 | 7.57 | 0.61 | 298 | 0.006679134 | 0.6315789
|  | 3096 | 2.1002 |  |  | 91.88 | 7.57 | 0.61 | 298 | 0.0217914 | 1.455378
|  | 3096 | 2.1002 |  |  | 91.88 | 7.57 | 0.61 | 298 | 0.06053425 | 2.691076
|  | 3096 | 2.1002 |  |  | 91.88 | 7.57 | 0.61 | 298 | 0.1195701 | 4.009153
|  | 3096 | 2.1002 |  |  | 91.88 | 7.57 | 0.61 | 298 | 0.1600979 | 4.585812
|  | 3096 | 2.1002 |  |  | 91.88 | 7.57 | 0.61 | 298 | 0.2073707 | 5.327231
|  | 3096 | 2.1002 |  |  | 91.88 | 7.57 | 0.61 | 298 | 0.3087657 | 6.23341
|  | 3096 | 2.1002 |  |  | 91.88 | 7.57 | 0.61 | 298 | 0.4507816 | 7.057208
|  | 3096 | 2.1002 |  |  | 91.88 | 7.57 | 0.61 | 298 | 0.5961931 | 7.798627
|  | 3096 | 2.1002 |  |  | 91.88 | 7.57 | 0.61 | 298 | 0.6925778 | 8.237986
|  | 3096 | 2.1002 |  |  | 91.88 | 7.57 | 0.61 | 298 | 0.8058869 | 8.649886
|  | 3096 | 2.1002 |  |  | 91.88 | 7.57 | 0.61 | 298 | 0.9005951 | 8.979405
|  | 3096 | 2.1002 |  |  | 91.88 | 7.57 | 0.61 | 298 | 0.9851704 | 9.171625
| Ethane | 3096 | 2.1002 |  |  | 91.88 | 7.57 | 0.61 | 298 | 0.01520519 | 0.1647597
|  | 3096 | 2.1002 |  |  | 91.88 | 7.57 | 0.61 | 298 | 0.06080916 | 0.7414188
|  | 3096 | 2.1002 |  |  | 91.88 | 7.57 | 0.61 | 298 | 0.1301173 | 1.208238
|  | 3096 | 2.1002 |  |  | 91.88 | 7.57 | 0.61 | 298 | 0.2044938 | 1.729977
|  | 3096 | 2.1002 |  |  | 91.88 | 7.57 | 0.61 | 298 | 0.3093117 | 2.361556
|  | 3096 | 2.1002 |  |  | 91.88 | 7.57 | 0.61 | 298 | 0.4530505 | 2.965675
|  | 3096 | 2.1002 |  |  | 91.88 | 7.57 | 0.61 | 298 | 0.6069339 | 3.624714
|  | 3096 | 2.1002 |  |  | 91.88 | 7.57 | 0.61 | 298 | 0.7456044 | 4.173913
|  | 3096 | 2.1002 |  |  | 91.88 | 7.57 | 0.61 | 298 | 0.8978189 | 4.668192
|  | 3096 | 2.1002 |  |  | 91.88 | 7.57 | 0.61 | 298 | 0.9789907 | 4.997712
| Methane | 3096 | 2.1002 |  |  | 91.88 | 7.57 | 0.61 | 298 | 0.06596274 | 0.1922197
|  | 3096 | 2.1002 |  |  | 91.88 | 7.57 | 0.61 | 298 | 0.1573294 | 0.2196796
|  | 3096 | 2.1002 |  |  | 91.88 | 7.57 | 0.61 | 298 | 0.2639129 | 0.3295195
|  | 3096 | 2.1002 |  |  | 91.88 | 7.57 | 0.61 | 298 | 0.3705158 | 0.3020595
|  | 3096 | 2.1002 |  |  | 91.88 | 7.57 | 0.61 | 298 | 0.5092366 | 0.4942792
|  | 3096 | 2.1002 |  |  | 91.88 | 7.57 | 0.61 | 298 | 0.6513608 | 0.5491991
|  | 3096 | 2.1002 |  |  | 91.88 | 7.57 | 0.61 | 298 | 0.7951577 | 0.7414188
|  | 3096 | 2.1002 |  |  | 91.88 | 7.57 | 0.61 | 298 | 0.908521 | 0.7688787
|  | 3096 | 2.1002 |  |  | 91.88 | 7.57 | 0.61 | 298 | 0.9778795 | 0.8787185
A-AC-3 | Propane | 2928 | 1.6039 |  |  | 91.18 | 8.05 | 0.77 | 288 | 0.005780347 | 1.531039
|  | 2928 | 1.6039 |  |  | 91.18 | 8.05 | 0.77 | 288 | 0.02312139 | 3.171032
|  | 2928 | 1.6039 |  |  | 91.18 | 8.05 | 0.77 | 288 | 0.05973025 | 5.174906
|  | 2928 | 1.6039 |  |  | 91.18 | 8.05 | 0.77 | 288 | 0.1194605 | 6.849811
|  | 2928 | 1.6039 |  |  | 91.18 | 8.05 | 0.77 | 288 | 0.1637765 | 7.650279
|  | 2928 | 1.6039 |  |  | 91.18 | 8.05 | 0.77 | 288 | 0.2543353 | 8.886561
|  | 2928 | 1.6039 |  |  | 91.18 | 8.05 | 0.77 | 288 | 0.3545279 | 9.648533
|  | 2928 | 1.6039 |  |  | 91.18 | 8.05 | 0.77 | 288 | 0.5028902 | 10.55458
|  | 2928 | 1.6039 |  |  | 91.18 | 8.05 | 0.77 | 288 | 0.6512524 | 11.16896
|  | 2928 | 1.6039 |  |  | 91.18 | 8.05 | 0.77 | 288 | 0.7976879 | 11.63758
|  | 2928 | 1.6039 |  |  | 91.18 | 8.05 | 0.77 | 288 | 0.982659 | 12.32355
| Ethane | 2928 | 1.6039 |  |  | 91.18 | 8.05 | 0.77 | 288 | 0.003853565 | 0.4373595
|  | 2928 | 1.6039 |  |  | 91.18 | 8.05 | 0.77 | 288 | 0.05973025 | 1.674906
|  | 2928 | 1.6039 |  |  | 91.18 | 8.05 | 0.77 | 288 | 0.1560694 | 3.093268
|  | 2928 | 1.6039 |  |  | 91.18 | 8.05 | 0.77 | 288 | 0.2524085 | 4.147048
|  | 2928 | 1.6039 |  |  | 91.18 | 8.05 | 0.77 | 288 | 0.4007707 | 5.381222
|  | 2928 | 1.6039 |  |  | 91.18 | 8.05 | 0.77 | 288 | 0.5549133 | 6.432894
|  | 2928 | 1.6039 |  |  | 91.18 | 8.05 | 0.77 | 288 | 0.7013487 | 7.266097
|  | 2928 | 1.6039 |  |  | 91.18 | 8.05 | 0.77 | 288 | 0.8535645 | 7.916797
|  | 2928 | 1.6039 |  |  | 91.18 | 8.05 | 0.77 | 288 | 0.9788054 | 8.422648
| Methane | 2928 | 1.6039 |  |  | 91.18 | 8.05 | 0.77 | 288 | 0.06936416 | 0.2162211
|  | 2928 | 1.6039 |  |  | 91.18 | 8.05 | 0.77 | 288 | 0.1618497 | 0.3951409
|  | 2928 | 1.6039 |  |  | 91.18 | 8.05 | 0.77 | 288 | 0.3082852 | 0.7543854
|  | 2928 | 1.6039 |  |  | 91.18 | 8.05 | 0.77 | 288 | 0.4547206 | 0.8219633
|  | 2928 | 1.6039 |  |  | 91.18 | 8.05 | 0.77 | 288 | 0.6127168 | 1.10787
|  | 2928 | 1.6039 |  |  | 91.18 | 8.05 | 0.77 | 288 | 0.7591522 | 1.394198
|  | 2928 | 1.6039 |  |  | 91.18 | 8.05 | 0.77 | 288 | 0.9017341 | 1.498374
|  | 2928 | 1.6039 |  |  | 91.18 | 8.05 | 0.77 | 288 | 0.9788054 | 1.641398
A-AC-4 | Propane | 3131 | 1.9197 |  |  | 91.62 | 7.67 | 0.7 | 288 | 0.003580928 | 1.128848
|  | 3131 | 1.9197 |  |  | 91.62 | 7.67 | 0.7 | 288 | 0.02013685 | 2.893239
|  | 3131 | 1.9197 |  |  | 91.62 | 7.67 | 0.7 | 288 | 0.0516133 | 4.693948
|  | 3131 | 1.9197 |  |  | 91.62 | 7.67 | 0.7 | 288 | 0.1147777 | 6.708479
|  | 3131 | 1.9197 |  |  | 91.62 | 7.67 | 0.7 | 288 | 0.2059692 | 8.407605
|  | 3131 | 1.9197 |  |  | 91.62 | 7.67 | 0.7 | 288 | 0.3568851 | 9.934622
|  | 3131 | 1.9197 |  |  | 91.62 | 7.67 | 0.7 | 288 | 0.4985244 | 11.07308
|  | 3131 | 1.9197 |  |  | 91.62 | 7.67 | 0.7 | 288 | 0.6513764 | 12.07126
|  | 3131 | 1.9197 |  |  | 91.62 | 7.67 | 0.7 | 288 | 0.8024051 | 12.75194
|  | 3131 | 1.9197 |  |  | 91.62 | 7.67 | 0.7 | 288 | 0.9795671 | 13.32867
| Ethane | 3131 | 1.9197 |  |  | 91.62 | 7.67 | 0.7 | 288 | 0.01116573 | 0.212506
|  | 3131 | 1.9197 |  |  | 91.62 | 7.67 | 0.7 | 288 | 0.06699437 | 1.274378
|  | 3131 | 1.9197 |  |  | 91.62 | 7.67 | 0.7 | 288 | 0.1191622 | 1.807025
|  | 3131 | 1.9197 |  |  | 91.62 | 7.67 | 0.7 | 288 | 0.2123086 | 2.836264
|  | 3131 | 1.9197 |  |  | 91.62 | 7.67 | 0.7 | 288 | 0.3576699 | 4.045509
|  | 3131 | 1.9197 |  |  | 91.62 | 7.67 | 0.7 | 288 | 0.5105172 | 5.078959
|  | 3131 | 1.9197 |  |  | 91.62 | 7.67 | 0.7 | 288 | 0.6633834 | 5.971353
|  | 3131 | 1.9197 |  |  | 91.62 | 7.67 | 0.7 | 288 | 0.8125464 | 6.651898
|  | 3131 | 1.9197 |  |  | 91.62 | 7.67 | 0.7 | 288 | 0.8983101 | 7.081121
|  | 3131 | 1.9197 |  |  | 91.62 | 7.67 | 0.7 | 288 | 0.9859536 | 7.404682
| Methane | 3131 | 1.9197 |  |  | 91.62 | 7.67 | 0.7 | 288 | 0.06715415 | 0.07539686
|  | 3131 | 1.9197 |  |  | 91.62 | 7.67 | 0.7 | 288 | 0.160404 | 0.3288251
|  | 3131 | 1.9197 |  |  | 91.62 | 7.67 | 0.7 | 288 | 0.3096234 | 0.5862007
|  | 3131 | 1.9197 |  |  | 91.62 | 7.67 | 0.7 | 288 | 0.4588616 | 0.7025198
|  | 3131 | 1.9197 |  |  | 91.62 | 7.67 | 0.7 | 288 | 0.6062013 | 1.065556
|  | 3131 | 1.9197 |  |  | 91.62 | 7.67 | 0.7 | 288 | 0.7517129 | 1.146348
|  | 3131 | 1.9197 |  |  | 91.62 | 7.67 | 0.7 | 288 | 0.8990761 | 1.333064
|  | 3131 | 1.9197 |  |  | 91.62 | 7.67 | 0.7 | 288 | 0.9848868 | 1.409645
A-AC-5 | Propane | 3096 | 2.1002 |  |  | 91.88 | 7.57 | 0.61 | 288 | 0.005779221 | 0.77
|  | 3096 | 2.1002 |  |  | 91.88 | 7.57 | 0.61 | 288 | 0.01729128 | 2.205
|  | 3096 | 2.1002 |  |  | 91.88 | 7.57 | 0.61 | 288 | 0.05099258 | 3.36
|  | 3096 | 2.1002 |  |  | 91.88 | 7.57 | 0.61 | 288 | 0.1145826 | 5.285
|  | 3096 | 2.1002 |  |  | 91.88 | 7.57 | 0.61 | 288 | 0.1630334 | 6.09
|  | 3096 | 2.1002 |  |  | 91.88 | 7.57 | 0.61 | 288 | 0.207718 | 6.685
|  | 3096 | 2.1002 |  |  | 91.88 | 7.57 | 0.61 | 288 | 0.3007514 | 7.7
|  | 3096 | 2.1002 |  |  | 91.88 | 7.57 | 0.61 | 288 | 0.4420315 | 8.75
|  | 3096 | 2.1002 |  |  | 91.88 | 7.57 | 0.61 | 288 | 0.6055751 | 9.8
|  | 3096 | 2.1002 |  |  | 91.88 | 7.57 | 0.61 | 288 | 0.7523098 | 10.43
|  | 3096 | 2.1002 |  |  | 91.88 | 7.57 | 0.61 | 288 | 0.8581725 | 10.85
|  | 3096 | 2.1002 |  |  | 91.88 | 7.57 | 0.61 | 288 | 0.9900278 | 11.34
| Ethane | 3096 | 2.1002 |  |  | 91.88 | 7.57 | 0.61 | 288 | 0.009359926 | 0.28
|  | 3096 | 2.1002 |  |  | 91.88 | 7.57 | 0.61 | 288 | 0.05960111 | 0.84
|  | 3096 | 2.1002 |  |  | 91.88 | 7.57 | 0.61 | 288 | 0.126577 | 1.54
|  | 3096 | 2.1002 |  |  | 91.88 | 7.57 | 0.61 | 288 | 0.2548423 | 2.485
|  | 3096 | 2.1002 |  |  | 91.88 | 7.57 | 0.61 | 288 | 0.4072171 | 3.395
|  | 3096 | 2.1002 |  |  | 91.88 | 7.57 | 0.61 | 288 | 0.5520872 | 3.99
|  | 3096 | 2.1002 |  |  | 91.88 | 7.57 | 0.61 | 288 | 0.702551 | 4.69
|  | 3096 | 2.1002 |  |  | 91.88 | 7.57 | 0.61 | 288 | 0.8529685 | 5.215
|  | 3096 | 2.1002 |  |  | 91.88 | 7.57 | 0.61 | 288 | 0.9829592 | 5.67
| Methane | 3096 | 2.1002 |  |  | 91.88 | 7.57 | 0.61 | 288 | 0.06499072 | 0.175
|  | 3096 | 2.1002 |  |  | 91.88 | 7.57 | 0.61 | 288 | 0.1911967 | 0.35
|  | 3096 | 2.1002 |  |  | 91.88 | 7.57 | 0.61 | 288 | 0.354462 | 0.35
|  | 3096 | 2.1002 |  |  | 91.88 | 7.57 | 0.61 | 288 | 0.4936456 | 0.49
|  | 3096 | 2.1002 |  |  | 91.88 | 7.57 | 0.61 | 288 | 0.6476994 | 0.735
|  | 3096 | 2.1002 |  |  | 91.88 | 7.57 | 0.61 | 288 | 0.7998423 | 0.77
|  | 3096 | 2.1002 |  |  | 91.88 | 7.57 | 0.61 | 288 | 0.9037941 | 0.98
|  | 3096 | 2.1002 |  |  | 91.88 | 7.57 | 0.61 | 288 | 0.9780241 | 1.05
A-AC-3 | Propane | 2928 | 1.6039 |  |  | 91.18 | 8.05 | 0.77 | 308 | 0.006993007 | 0.6043165
|  | 2928 | 1.6039 |  |  | 91.18 | 8.05 | 0.77 | 308 | 0.01923077 | 2.043165
|  | 2928 | 1.6039 |  |  | 91.18 | 8.05 | 0.77 | 308 | 0.04895105 | 3.280576
|  | 2928 | 1.6039 |  |  | 91.18 | 8.05 | 0.77 | 308 | 0.1153846 | 4.920863
|  | 2928 | 1.6039 |  |  | 91.18 | 8.05 | 0.77 | 308 | 0.1573427 | 5.697842
|  | 2928 | 1.6039 |  |  | 91.18 | 8.05 | 0.77 | 308 | 0.201049 | 6.18705
|  | 2928 | 1.6039 |  |  | 91.18 | 8.05 | 0.77 | 308 | 0.3094406 | 7.280576
|  | 2928 | 1.6039 |  |  | 91.18 | 8.05 | 0.77 | 308 | 0.4545455 | 8.316547
|  | 2928 | 1.6039 |  |  | 91.18 | 8.05 | 0.77 | 308 | 0.6031469 | 8.94964
|  | 2928 | 1.6039 |  |  | 91.18 | 8.05 | 0.77 | 308 | 0.7552448 | 9.553957
|  | 2928 | 1.6039 |  |  | 91.18 | 8.05 | 0.77 | 308 | 0.9020979 | 9.985612
|  | 2928 | 1.6039 |  |  | 91.18 | 8.05 | 0.77 | 308 | 0.986014 | 10.21583
| Ethane | 2928 | 1.6039 |  |  | 91.18 | 8.05 | 0.77 | 308 | 0.01398601 | 0.3165468
|  | 2928 | 1.6039 |  |  | 91.18 | 8.05 | 0.77 | 308 | 0.05944056 | 0.9496403
|  | 2928 | 1.6039 |  |  | 91.18 | 8.05 | 0.77 | 308 | 0.1241259 | 1.582734
|  | 2928 | 1.6039 |  |  | 91.18 | 8.05 | 0.77 | 308 | 0.1660839 | 1.956835
|  | 2928 | 1.6039 |  |  | 91.18 | 8.05 | 0.77 | 308 | 0.2587413 | 2.733813
|  | 2928 | 1.6039 |  |  | 91.18 | 8.05 | 0.77 | 308 | 0.3636364 | 3.395683
|  | 2928 | 1.6039 |  |  | 91.18 | 8.05 | 0.77 | 308 | 0.506993 | 4.115108
|  | 2928 | 1.6039 |  |  | 91.18 | 8.05 | 0.77 | 308 | 0.6486014 | 4.776978
|  | 2928 | 1.6039 |  |  | 91.18 | 8.05 | 0.77 | 308 | 0.8041958 | 5.323741
|  | 2928 | 1.6039 |  |  | 91.18 | 8.05 | 0.77 | 308 | 0.979021 | 5.928058
| Methane | 2928 | 1.6039 |  |  | 91.18 | 8.05 | 0.77 | 308 | 0.06468531 | 0.1151079
|  | 2928 | 1.6039 |  |  | 91.18 | 8.05 | 0.77 | 308 | 0.201049 | 0.3165468
|  | 2928 | 1.6039 |  |  | 91.18 | 8.05 | 0.77 | 308 | 0.3444056 | 0.4316547
|  | 2928 | 1.6039 |  |  | 91.18 | 8.05 | 0.77 | 308 | 0.5052448 | 0.5755396
|  | 2928 | 1.6039 |  |  | 91.18 | 8.05 | 0.77 | 308 | 0.6538462 | 0.8057554
|  | 2928 | 1.6039 |  |  | 91.18 | 8.05 | 0.77 | 308 | 0.7902098 | 0.8633094
|  | 2928 | 1.6039 |  |  | 91.18 | 8.05 | 0.77 | 308 | 0.9020979 | 1.007194
|  | 2928 | 1.6039 |  |  | 91.18 | 8.05 | 0.77 | 308 | 0.979021 | 1.035971
A-AC-4 | Propane | 3131 | 1.9197 |  |  | 91.62 | 7.67 | 0.7 | 308 | 0.009451796 | 0.610687
|  | 3131 | 1.9197 |  |  | 91.62 | 7.67 | 0.7 | 308 | 0.01701323 | 1.648855
|  | 3131 | 1.9197 |  |  | 91.62 | 7.67 | 0.7 | 308 | 0.05671078 | 3.145038
|  | 3131 | 1.9197 |  |  | 91.62 | 7.67 | 0.7 | 308 | 0.1285444 | 4.763359
|  | 3131 | 1.9197 |  |  | 91.62 | 7.67 | 0.7 | 308 | 0.2155009 | 6.10687
|  | 3131 | 1.9197 |  |  | 91.62 | 7.67 | 0.7 | 308 | 0.3440454 | 7.541985
|  | 3131 | 1.9197 |  |  | 91.62 | 7.67 | 0.7 | 308 | 0.489603 | 8.580153
|  | 3131 | 1.9197 |  |  | 91.62 | 7.67 | 0.7 | 308 | 0.6389414 | 9.312977
|  | 3131 | 1.9197 |  |  | 91.62 | 7.67 | 0.7 | 308 | 0.7901701 | 9.954198
|  | 3131 | 1.9197 |  |  | 91.62 | 7.67 | 0.7 | 308 | 0.905482 | 10.41221
|  | 3131 | 1.9197 |  |  | 91.62 | 7.67 | 0.7 | 308 | 0.9848771 | 10.68702
| Ethane | 3131 | 1.9197 |  |  | 91.62 | 7.67 | 0.7 | 308 | 0.01134216 | 0.2442748
|  | 3131 | 1.9197 |  |  | 91.62 | 7.67 | 0.7 | 308 | 0.05860113 | 0.6717557
|  | 3131 | 1.9197 |  |  | 91.62 | 7.67 | 0.7 | 308 | 0.1247637 | 1.282443
|  | 3131 | 1.9197 |  |  | 91.62 | 7.67 | 0.7 | 308 | 0.2570888 | 2.167939
|  | 3131 | 1.9197 |  |  | 91.62 | 7.67 | 0.7 | 308 | 0.3988658 | 2.870229
|  | 3131 | 1.9197 |  |  | 91.62 | 7.67 | 0.7 | 308 | 0.5349716 | 3.664122
|  | 3131 | 1.9197 |  |  | 91.62 | 7.67 | 0.7 | 308 | 0.6635161 | 4.091603
|  | 3131 | 1.9197 |  |  | 91.62 | 7.67 | 0.7 | 308 | 0.7958412 | 4.671756
|  | 3131 | 1.9197 |  |  | 91.62 | 7.67 | 0.7 | 308 | 0.9073724 | 4.977099
|  | 3131 | 1.9197 |  |  | 91.62 | 7.67 | 0.7 | 308 | 0.9867675 | 5.221374
| Methane | 3131 | 1.9197 |  |  | 91.62 | 7.67 | 0.7 | 308 | 0.06805293 | 0.1526718
|  | 3131 | 1.9197 |  |  | 91.62 | 7.67 | 0.7 | 308 | 0.168242 | 0.3053435
|  | 3131 | 1.9197 |  |  | 91.62 | 7.67 | 0.7 | 308 | 0.3043478 | 0.3664122
|  | 3131 | 1.9197 |  |  | 91.62 | 7.67 | 0.7 | 308 | 0.4574669 | 0.5496183
|  | 3131 | 1.9197 |  |  | 91.62 | 7.67 | 0.7 | 308 | 0.5784499 | 0.610687
|  | 3131 | 1.9197 |  |  | 91.62 | 7.67 | 0.7 | 308 | 0.7334594 | 0.7328244
|  | 3131 | 1.9197 |  |  | 91.62 | 7.67 | 0.7 | 308 | 0.8620038 | 0.8549618
|  | 3131 | 1.9197 |  |  | 91.62 | 7.67 | 0.7 | 308 | 0.9848771 | 0.9770992
A-AC-5 | Propane | 3096 | 2.1002 |  |  | 91.88 | 7.57 | 0.61 | 308 | 0.007386635 | 0.6663861
|  | 3096 | 2.1002 |  |  | 91.88 | 7.57 | 0.61 | 308 | 0.02041965 | 1.15084
|  | 3096 | 2.1002 |  |  | 91.88 | 7.57 | 0.61 | 308 | 0.03343847 | 1.726203
|  | 3096 | 2.1002 |  |  | 91.88 | 7.57 | 0.61 | 308 | 0.05582064 | 2.301282
|  | 3096 | 2.1002 |  |  | 91.88 | 7.57 | 0.61 | 308 | 0.1193022 | 3.51148
|  | 3096 | 2.1002 |  |  | 91.88 | 7.57 | 0.61 | 308 | 0.2015293 | 4.599897
|  | 3096 | 2.1002 |  |  | 91.88 | 7.57 | 0.61 | 308 | 0.3062332 | 5.65733
|  | 3096 | 2.1002 |  |  | 91.88 | 7.57 | 0.61 | 308 | 0.4484047 | 6.622719
|  | 3096 | 2.1002 |  |  | 91.88 | 7.57 | 0.61 | 308 | 0.6018358 | 7.436251
|  | 3096 | 2.1002 |  |  | 91.88 | 7.57 | 0.61 | 308 | 0.7459414 | 8.007642
|  | 3096 | 2.1002 |  |  | 91.88 | 7.57 | 0.61 | 308 | 0.8488814 | 8.368159
|  | 3096 | 2.1002 |  |  | 91.88 | 7.57 | 0.61 | 308 | 0.978034 | 8.758185
| Ethane | 3096 | 2.1002 |  |  | 91.88 | 7.57 | 0.61 | 308 | 0.01869358 | 0.211498
|  | 3096 | 2.1002 |  |  | 91.88 | 7.57 | 0.61 | 308 | 0.1197089 | 0.9054066
|  | 3096 | 2.1002 |  |  | 91.88 | 7.57 | 0.61 | 308 | 0.2581728 | 1.628483
|  | 3096 | 2.1002 |  |  | 91.88 | 7.57 | 0.61 | 308 | 0.3592212 | 2.11027
|  | 3096 | 2.1002 |  |  | 91.88 | 7.57 | 0.61 | 308 | 0.5014542 | 2.681717
|  | 3096 | 2.1002 |  |  | 91.88 | 7.57 | 0.61 | 308 | 0.6511777 | 3.252938
|  | 3096 | 2.1002 |  |  | 91.88 | 7.57 | 0.61 | 308 | 0.7953164 | 3.612206
|  | 3096 | 2.1002 |  |  | 91.88 | 7.57 | 0.61 | 308 | 0.9450542 | 4.092517
|  | 3096 | 2.1002 |  |  | 91.88 | 7.57 | 0.61 | 308 | 0.9787433 | 4.212709
| Methane | 3096 | 2.1002 |  |  | 91.88 | 7.57 | 0.61 | 308 | 0.06738768 | 0.1797194
|  | 3096 | 2.1002 |  |  | 91.88 | 7.57 | 0.61 | 308 | 0.2097057 | 0.2057097
|  | 3096 | 2.1002 |  |  | 91.88 | 7.57 | 0.61 | 308 | 0.3070608 | 0.3542747
|  | 3096 | 2.1002 |  |  | 91.88 | 7.57 | 0.61 | 308 | 0.4587516 | 0.319375
|  | 3096 | 2.1002 |  |  | 91.88 | 7.57 | 0.61 | 308 | 0.5954186 | 0.5576578
|  | 3096 | 2.1002 |  |  | 91.88 | 7.57 | 0.61 | 308 | 0.7564633 | 0.5830807
|  | 3096 | 2.1002 |  |  | 91.88 | 7.57 | 0.61 | 308 | 0.8950124 | 0.7607005
|  | 3096 | 2.1002 |  |  | 91.88 | 7.57 | 0.61 | 308 | 0.9736739 | 0.6977107