## Sheet1
GAC | GAS | BET | Vt | Vmeso | Vmic | %C | %O | %N | Temp(K) | Pessure | Adsorp(mmol/g)
C800 | Ethylene | 574.41 | 0.352 | 0.172 | 0.179 | 72.96 |  | 0.39 | 273 | 0.01302057 | 0.786986
|  | 574.41 | 0.352 | 0.172 | 0.179 | 72.96 |  | 0.39 | 273 | 0.0557121 | 1.349328
|  | 574.41 | 0.352 | 0.172 | 0.179 | 72.96 |  | 0.39 | 273 | 0.1009227 | 1.581476
|  | 574.41 | 0.352 | 0.172 | 0.179 | 72.96 |  | 0.39 | 273 | 0.1642664 | 1.841846
|  | 574.41 | 0.352 | 0.172 | 0.179 | 72.96 |  | 0.39 | 273 | 0.2503404 | 2.053186
|  | 574.41 | 0.352 | 0.172 | 0.179 | 72.96 |  | 0.39 | 273 | 0.3591233 | 2.243598
|  | 574.41 | 0.352 | 0.172 | 0.179 | 72.96 |  | 0.39 | 273 | 0.4793005 | 2.370854
|  | 574.41 | 0.352 | 0.172 | 0.179 | 72.96 |  | 0.39 | 273 | 0.5904058 | 2.491024
|  | 574.41 | 0.352 | 0.172 | 0.179 | 72.96 |  | 0.39 | 273 | 0.7128682 | 2.597217
|  | 574.41 | 0.352 | 0.172 | 0.179 | 72.96 |  | 0.39 | 273 | 0.8648422 | 2.689553
|  | 574.41 | 0.352 | 0.172 | 0.179 | 72.96 |  | 0.39 | 273 | 1.010014 | 2.774818
|  | 574.41 | 0.352 | 0.172 | 0.179 | 72.96 |  | 0.39 | 288 | 0.01547588 | 0.5411005
|  | 574.41 | 0.352 | 0.172 | 0.179 | 72.96 |  | 0.39 | 288 | 0.06046328 | 1.068329
|  | 574.41 | 0.352 | 0.172 | 0.179 | 72.96 |  | 0.39 | 288 | 0.1011459 | 1.286396
|  | 574.41 | 0.352 | 0.172 | 0.179 | 72.96 |  | 0.39 | 288 | 0.1690176 | 1.560847
|  | 574.41 | 0.352 | 0.172 | 0.179 | 72.96 |  | 0.39 | 288 | 0.2800432 | 1.786403
|  | 574.41 | 0.352 | 0.172 | 0.179 | 72.96 |  | 0.39 | 288 | 0.3933806 | 1.955768
|  | 574.41 | 0.352 | 0.172 | 0.179 | 72.96 |  | 0.39 | 288 | 0.5044594 | 2.111066
|  | 574.41 | 0.352 | 0.172 | 0.179 | 72.96 |  | 0.39 | 288 | 0.6450603 | 2.238456
|  | 574.41 | 0.352 | 0.172 | 0.179 | 72.96 |  | 0.39 | 288 | 0.7902104 | 2.351824
|  | 574.41 | 0.352 | 0.172 | 0.179 | 72.96 |  | 0.39 | 288 | 0.9444484 | 2.451201
|  | 574.41 | 0.352 | 0.172 | 0.179 | 72.96 |  | 0.39 | 288 | 1.012506 | 2.479752
|  | 574.41 | 0.352 | 0.172 | 0.179 | 72.96 |  | 0.39 | 298 | 0.01108077 | 0.351376
|  | 574.41 | 0.352 | 0.172 | 0.179 | 72.96 |  | 0.39 | 298 | 0.05158803 | 0.8012915
|  | 574.41 | 0.352 | 0.172 | 0.179 | 72.96 |  | 0.39 | 298 | 0.0854734 | 1.005262
|  | 574.41 | 0.352 | 0.172 | 0.179 | 72.96 |  | 0.39 | 298 | 0.1873633 | 1.308041
|  | 574.41 | 0.352 | 0.172 | 0.179 | 72.96 |  | 0.39 | 298 | 0.3119888 | 1.554763
|  | 574.41 | 0.352 | 0.172 | 0.179 | 72.96 |  | 0.39 | 298 | 0.4321182 | 1.74525
|  | 574.41 | 0.352 | 0.172 | 0.179 | 72.96 |  | 0.39 | 298 | 0.5477568 | 1.872476
|  | 574.41 | 0.352 | 0.172 | 0.179 | 72.96 |  | 0.39 | 298 | 0.6724938 | 1.971658
|  | 574.41 | 0.352 | 0.172 | 0.179 | 72.96 |  | 0.39 | 298 | 0.8040388 | 2.070885
|  | 574.41 | 0.352 | 0.172 | 0.179 | 72.96 |  | 0.39 | 298 | 0.908384 | 2.127779
|  | 574.41 | 0.352 | 0.172 | 0.179 | 72.96 |  | 0.39 | 298 | 1.012729 | 2.184672
C1000 |  | 531.16 | 0.355 | 0.231 | 0.125 | 77.44 |  | 0.25 | 298 | 0.01422493 | 0.1501845
|  | 531.16 | 0.355 | 0.231 | 0.125 | 77.44 |  | 0.25 | 298 | 0.06189102 | 0.4880197
|  | 531.16 | 0.355 | 0.231 | 0.125 | 77.44 |  | 0.25 | 298 | 0.121601 | 0.7509396
|  | 531.16 | 0.355 | 0.231 | 0.125 | 77.44 |  | 0.25 | 298 | 0.2101443 | 0.9240622
|  | 531.16 | 0.355 | 0.231 | 0.125 | 77.44 |  | 0.25 | 298 | 0.3226434 | 1.112353
|  | 531.16 | 0.355 | 0.231 | 0.125 | 77.44 |  | 0.25 | 298 | 0.4304029 | 1.233111
|  | 531.16 | 0.355 | 0.231 | 0.125 | 77.44 |  | 0.25 | 298 | 0.5788839 | 1.384155
|  | 531.16 | 0.355 | 0.231 | 0.125 | 77.44 |  | 0.25 | 298 | 0.7178136 | 1.490132
|  | 531.16 | 0.355 | 0.231 | 0.125 | 77.44 |  | 0.25 | 298 | 0.8543585 | 1.581092
|  | 531.16 | 0.355 | 0.231 | 0.125 | 77.44 |  | 0.25 | 298 | 0.9765407 | 1.649451
|  | 531.16 | 0.355 | 0.231 | 0.125 | 77.44 |  | 0.25 | 298 | 1.125082 | 1.725496
C900 |  | 500.34 | 0.276 | 0.129 | 0.148 | 74.87 |  | 0.26 | 298 | 0.05942832 | 0.5705024
|  | 500.34 | 0.276 | 0.129 | 0.148 | 74.87 |  | 0.26 | 298 | 0.1430762 | 0.8710906
|  | 500.34 | 0.276 | 0.129 | 0.148 | 74.87 |  | 0.26 | 298 | 0.2100783 | 1.006562
|  | 500.34 | 0.276 | 0.129 | 0.148 | 74.87 |  | 0.26 | 298 | 0.2890525 | 1.157117
|  | 500.34 | 0.276 | 0.129 | 0.148 | 74.87 |  | 0.26 | 298 | 0.3680505 | 1.277673
|  | 500.34 | 0.276 | 0.129 | 0.148 | 74.87 |  | 0.26 | 298 | 0.4782068 | 1.398447
|  | 500.34 | 0.276 | 0.129 | 0.148 | 74.87 |  | 0.26 | 298 | 0.5931687 | 1.504256
|  | 500.34 | 0.276 | 0.129 | 0.148 | 74.87 |  | 0.26 | 298 | 0.7153329 | 1.595115
|  | 500.34 | 0.276 | 0.129 | 0.148 | 74.87 |  | 0.26 | 298 | 0.8566714 | 1.686109
|  | 500.34 | 0.276 | 0.129 | 0.148 | 74.87 |  | 0.26 | 298 | 0.9764508 | 1.761951
|  | 500.34 | 0.276 | 0.129 | 0.148 | 74.87 |  | 0.26 | 298 | 1.057906 | 1.807524
|  | 500.34 | 0.276 | 0.129 | 0.148 | 74.87 |  | 0.26 | 298 | 1.129779 | 1.845529
C700 |  | 365.56 | 0.131 | 0.041 | 0.09 | 70.53 |  | 0.33 | 298 | 0.02122954 | 0.3827338
|  | 365.56 | 0.131 | 0.041 | 0.09 | 70.53 |  | 0.33 | 298 | 0.05215407 | 0.6754513
|  | 365.56 | 0.131 | 0.041 | 0.09 | 70.53 |  | 0.33 | 298 | 0.09992203 | 0.8857872
|  | 365.56 | 0.131 | 0.041 | 0.09 | 70.53 |  | 0.33 | 298 | 0.1716878 | 1.058792
|  | 365.56 | 0.131 | 0.041 | 0.09 | 70.53 |  | 0.33 | 298 | 0.2602311 | 1.231914
|  | 365.56 | 0.131 | 0.041 | 0.09 | 70.53 |  | 0.33 | 298 | 0.363209 | 1.337639
|  | 365.56 | 0.131 | 0.041 | 0.09 | 70.53 |  | 0.33 | 298 | 0.4781709 | 1.443447
|  | 365.56 | 0.131 | 0.041 | 0.09 | 70.53 |  | 0.33 | 298 | 0.5548261 | 1.496486
|  | 365.56 | 0.131 | 0.041 | 0.09 | 70.53 |  | 0.33 | 298 | 0.6722267 | 1.549812
|  | 365.56 | 0.131 | 0.041 | 0.09 | 70.53 |  | 0.33 | 298 | 0.7896213 | 1.610637
|  | 365.56 | 0.131 | 0.041 | 0.09 | 70.53 |  | 0.33 | 298 | 0.8998256 | 1.671412
|  | 365.56 | 0.131 | 0.041 | 0.09 | 70.53 |  | 0.33 | 298 | 1.010054 | 1.702187
|  | 365.56 | 0.131 | 0.041 | 0.09 | 70.53 |  | 0.33 | 298 | 1.137048 | 1.74808