## Sheet1
GAC | GAS | BET | Vt | Vmeso | Vmic | %C | %O | %N | Temp(K) | Pessure | Adsorp(mmol/g)
N-AC-600 | Propane | 1628.9 | 0.86 | 0.09 | 0.77 | 76.8 | 19.2 | 4 | 273 | 0.01398026 | 3.157895
|  | 1628.9 | 0.86 | 0.09 | 0.77 | 76.8 | 19.2 | 4 | 273 | 0.03210593 | 4.601504
|  | 1628.9 | 0.86 | 0.09 | 0.77 | 76.8 | 19.2 | 4 | 273 | 0.04112961 | 5.112782
|  | 1628.9 | 0.86 | 0.09 | 0.77 | 76.8 | 19.2 | 4 | 273 | 0.07035446 | 6.225564
|  | 1628.9 | 0.86 | 0.09 | 0.77 | 76.8 | 19.2 | 4 | 273 | 0.1039485 | 6.827068
|  | 1628.9 | 0.86 | 0.09 | 0.77 | 76.8 | 19.2 | 4 | 273 | 0.1665939 | 7.609023
|  | 1628.9 | 0.86 | 0.09 | 0.77 | 76.8 | 19.2 | 4 | 273 | 0.260439 | 8.120301
|  | 1628.9 | 0.86 | 0.09 | 0.77 | 76.8 | 19.2 | 4 | 273 | 0.3721413 | 8.631579
|  | 1628.9 | 0.86 | 0.09 | 0.77 | 76.8 | 19.2 | 4 | 273 | 0.4972084 | 8.992481
|  | 1628.9 | 0.86 | 0.09 | 0.77 | 76.8 | 19.2 | 4 | 273 | 0.635674 | 9.383459
|  | 1628.9 | 0.86 | 0.09 | 0.77 | 76.8 | 19.2 | 4 | 273 | 0.7696529 | 9.654135
|  | 1628.9 | 0.86 | 0.09 | 0.77 | 76.8 | 19.2 | 4 | 273 | 0.8924544 | 9.834586
|  | 1628.9 | 0.86 | 0.09 | 0.77 | 76.8 | 19.2 | 4 | 273 | 1.024179 | 9.984962
|  | 1628.9 | 0.86 | 0.09 | 0.77 | 76.8 | 19.2 | 4 | 273 | 1.073291 | 10.01504
| Propene | 1628.9 | 0.86 | 0.09 | 0.77 | 76.8 | 19.2 | 4 | 273 | 0.01379006 | 2.135338
|  | 1628.9 | 0.86 | 0.09 | 0.77 | 76.8 | 19.2 | 4 | 273 | 0.02745704 | 3.609023
|  | 1628.9 | 0.86 | 0.09 | 0.77 | 76.8 | 19.2 | 4 | 273 | 0.05462876 | 5.684211
|  | 1628.9 | 0.86 | 0.09 | 0.77 | 76.8 | 19.2 | 4 | 273 | 0.1352656 | 7.18797
|  | 1628.9 | 0.86 | 0.09 | 0.77 | 76.8 | 19.2 | 4 | 273 | 0.2515608 | 8.390977
|  | 1628.9 | 0.86 | 0.09 | 0.77 | 76.8 | 19.2 | 4 | 273 | 0.3543457 | 8.962406
|  | 1628.9 | 0.86 | 0.09 | 0.77 | 76.8 | 19.2 | 4 | 273 | 0.4571138 | 9.443609
|  | 1628.9 | 0.86 | 0.09 | 0.77 | 76.8 | 19.2 | 4 | 273 | 0.5687769 | 9.744361
|  | 1628.9 | 0.86 | 0.09 | 0.77 | 76.8 | 19.2 | 4 | 273 | 0.7005572 | 10.19549
|  | 1628.9 | 0.86 | 0.09 | 0.77 | 76.8 | 19.2 | 4 | 273 | 0.8590953 | 10.49624
|  | 1628.9 | 0.86 | 0.09 | 0.77 | 76.8 | 19.2 | 4 | 273 | 1.069001 | 10.94737
| Ethane | 1628.9 | 0.86 | 0.09 | 0.77 | 76.8 | 19.2 | 4 | 273 | 0.03814223 | 1.052632
|  | 1628.9 | 0.86 | 0.09 | 0.77 | 76.8 | 19.2 | 4 | 273 | 0.08078791 | 2.315789
|  | 1628.9 | 0.86 | 0.09 | 0.77 | 76.8 | 19.2 | 4 | 273 | 0.1524458 | 3.548872
|  | 1628.9 | 0.86 | 0.09 | 0.77 | 76.8 | 19.2 | 4 | 273 | 0.2374631 | 4.601504
|  | 1628.9 | 0.86 | 0.09 | 0.77 | 76.8 | 19.2 | 4 | 273 | 0.3402983 | 5.443609
|  | 1628.9 | 0.86 | 0.09 | 0.77 | 76.8 | 19.2 | 4 | 273 | 0.4676535 | 6.105263
|  | 1628.9 | 0.86 | 0.09 | 0.77 | 76.8 | 19.2 | 4 | 273 | 0.5905388 | 6.736842
|  | 1628.9 | 0.86 | 0.09 | 0.77 | 76.8 | 19.2 | 4 | 273 | 0.7290268 | 7.24812
|  | 1628.9 | 0.86 | 0.09 | 0.77 | 76.8 | 19.2 | 4 | 273 | 0.8674588 | 7.458647
|  | 1628.9 | 0.86 | 0.09 | 0.77 | 76.8 | 19.2 | 4 | 273 | 1.075177 | 8.150376
| Ethylene | 1628.9 | 0.86 | 0.09 | 0.77 | 76.8 | 19.2 | 4 | 273 | 0.03152412 | 1.473684
|  | 1628.9 | 0.86 | 0.09 | 0.77 | 76.8 | 19.2 | 4 | 273 | 0.06067624 | 2.195489
|  | 1628.9 | 0.86 | 0.09 | 0.77 | 76.8 | 19.2 | 4 | 273 | 0.1345272 | 3.218045
|  | 1628.9 | 0.86 | 0.09 | 0.77 | 76.8 | 19.2 | 4 | 273 | 0.2105879 | 4.120301
|  | 1628.9 | 0.86 | 0.09 | 0.77 | 76.8 | 19.2 | 4 | 273 | 0.2977757 | 4.842105
|  | 1628.9 | 0.86 | 0.09 | 0.77 | 76.8 | 19.2 | 4 | 273 | 0.4072626 | 5.443609
|  | 1628.9 | 0.86 | 0.09 | 0.77 | 76.8 | 19.2 | 4 | 273 | 0.5368555 | 6.135338
|  | 1628.9 | 0.86 | 0.09 | 0.77 | 76.8 | 19.2 | 4 | 273 | 0.661945 | 6.616541
|  | 1628.9 | 0.86 | 0.09 | 0.77 | 76.8 | 19.2 | 4 | 273 | 0.8004274 | 7.097744
|  | 1628.9 | 0.86 | 0.09 | 0.77 | 76.8 | 19.2 | 4 | 273 | 0.9299644 | 7.488722
|  | 1628.9 | 0.86 | 0.09 | 0.77 | 76.8 | 19.2 | 4 | 273 | 1.070634 | 7.729323
| Acetylene | 1628.9 | 0.86 | 0.09 | 0.77 | 76.8 | 19.2 | 4 | 273 | 0.03596044 | 1.323308
|  | 1628.9 | 0.86 | 0.09 | 0.77 | 76.8 | 19.2 | 4 | 273 | 0.06956566 | 1.984962
|  | 1628.9 | 0.86 | 0.09 | 0.77 | 76.8 | 19.2 | 4 | 273 | 0.1299454 | 2.586466
|  | 1628.9 | 0.86 | 0.09 | 0.77 | 76.8 | 19.2 | 4 | 273 | 0.201497 | 3.24812
|  | 1628.9 | 0.86 | 0.09 | 0.77 | 76.8 | 19.2 | 4 | 273 | 0.3311124 | 4.06015
|  | 1628.9 | 0.86 | 0.09 | 0.77 | 76.8 | 19.2 | 4 | 273 | 0.4740926 | 4.721805
|  | 1628.9 | 0.86 | 0.09 | 0.77 | 76.8 | 19.2 | 4 | 273 | 0.603652 | 5.233083
|  | 1628.9 | 0.86 | 0.09 | 0.77 | 76.8 | 19.2 | 4 | 273 | 0.7309569 | 5.62406
|  | 1628.9 | 0.86 | 0.09 | 0.77 | 76.8 | 19.2 | 4 | 273 | 0.8738811 | 5.984962
|  | 1628.9 | 0.86 | 0.09 | 0.77 | 76.8 | 19.2 | 4 | 273 | 1.068178 | 6.526316
| Methane | 1628.9 | 0.86 | 0.09 | 0.77 | 76.8 | 19.2 | 4 | 273 | 0.04913511 | 0.1503759
|  | 1628.9 | 0.86 | 0.09 | 0.77 | 76.8 | 19.2 | 4 | 273 | 0.1384656 | 0.3909774
|  | 1628.9 | 0.86 | 0.09 | 0.77 | 76.8 | 19.2 | 4 | 273 | 0.2545985 | 0.7218045
|  | 1628.9 | 0.86 | 0.09 | 0.77 | 76.8 | 19.2 | 4 | 273 | 0.3573219 | 0.962406
|  | 1628.9 | 0.86 | 0.09 | 0.77 | 76.8 | 19.2 | 4 | 273 | 0.5404135 | 1.263158
|  | 1628.9 | 0.86 | 0.09 | 0.77 | 76.8 | 19.2 | 4 | 273 | 0.6699058 | 1.413534
|  | 1628.9 | 0.86 | 0.09 | 0.77 | 76.8 | 19.2 | 4 | 273 | 0.8061224 | 1.714286
|  | 1628.9 | 0.86 | 0.09 | 0.77 | 76.8 | 19.2 | 4 | 273 | 0.9378524 | 1.894737
|  | 1628.9 | 0.86 | 0.09 | 0.77 | 76.8 | 19.2 | 4 | 273 | 1.065118 | 2.075188
N-AC-600 | Propane | 1628.9 | 0.86 | 0.09 | 0.77 | 76.8 | 19.2 | 4 | 298 | 0.008302446 | 1.512183
|  | 1628.9 | 0.86 | 0.09 | 0.77 | 76.8 | 19.2 | 4 | 298 | 0.016483 | 2.414933
|  | 1628.9 | 0.86 | 0.09 | 0.77 | 76.8 | 19.2 | 4 | 298 | 0.03667704 | 3.385131
|  | 1628.9 | 0.86 | 0.09 | 0.77 | 76.8 | 19.2 | 4 | 298 | 0.06888005 | 4.400206
|  | 1628.9 | 0.86 | 0.09 | 0.77 | 76.8 | 19.2 | 4 | 298 | 0.1130469 | 5.234423
|  | 1628.9 | 0.86 | 0.09 | 0.77 | 76.8 | 19.2 | 4 | 298 | 0.1691595 | 5.797491
|  | 1628.9 | 0.86 | 0.09 | 0.77 | 76.8 | 19.2 | 4 | 298 | 0.2673035 | 6.517623
|  | 1628.9 | 0.86 | 0.09 | 0.77 | 76.8 | 19.2 | 4 | 298 | 0.3734114 | 7.056988
|  | 1628.9 | 0.86 | 0.09 | 0.77 | 76.8 | 19.2 | 4 | 298 | 0.5054966 | 7.482901
|  | 1628.9 | 0.86 | 0.09 | 0.77 | 76.8 | 19.2 | 4 | 298 | 0.6335547 | 7.773464
|  | 1628.9 | 0.86 | 0.09 | 0.77 | 76.8 | 19.2 | 4 | 298 | 0.7355904 | 7.951747
|  | 1628.9 | 0.86 | 0.09 | 0.77 | 76.8 | 19.2 | 4 | 298 | 0.8776439 | 8.219421
|  | 1628.9 | 0.86 | 0.09 | 0.77 | 76.8 | 19.2 | 4 | 298 | 1.011679 | 8.396982
|  | 1628.9 | 0.86 | 0.09 | 0.77 | 76.8 | 19.2 | 4 | 298 | 1.075697 | 8.485831
| Propene | 1628.9 | 0.86 | 0.09 | 0.77 | 76.8 | 19.2 | 4 | 298 | 0.006383718 | 1.918547
|  | 1628.9 | 0.86 | 0.09 | 0.77 | 76.8 | 19.2 | 4 | 298 | 0.02661839 | 3.091905
|  | 1628.9 | 0.86 | 0.09 | 0.77 | 76.8 | 19.2 | 4 | 298 | 0.03473573 | 3.678629
|  | 1628.9 | 0.86 | 0.09 | 0.77 | 76.8 | 19.2 | 4 | 298 | 0.06894326 | 4.716232
|  | 1628.9 | 0.86 | 0.09 | 0.77 | 76.8 | 19.2 | 4 | 298 | 0.1411687 | 5.843269
|  | 1628.9 | 0.86 | 0.09 | 0.77 | 76.8 | 19.2 | 4 | 298 | 0.2353443 | 6.721505
|  | 1628.9 | 0.86 | 0.09 | 0.77 | 76.8 | 19.2 | 4 | 298 | 0.3374657 | 7.32868
|  | 1628.9 | 0.86 | 0.09 | 0.77 | 76.8 | 19.2 | 4 | 298 | 0.4415511 | 7.755225
|  | 1628.9 | 0.86 | 0.09 | 0.77 | 76.8 | 19.2 | 4 | 298 | 0.5596363 | 8.181453
|  | 1628.9 | 0.86 | 0.09 | 0.77 | 76.8 | 19.2 | 4 | 298 | 0.66569 | 8.449939
|  | 1628.9 | 0.86 | 0.09 | 0.77 | 76.8 | 19.2 | 4 | 298 | 0.7957571 | 8.785604
|  | 1628.9 | 0.86 | 0.09 | 0.77 | 76.8 | 19.2 | 4 | 298 | 0.9318017 | 9.008266
|  | 1628.9 | 0.86 | 0.09 | 0.77 | 76.8 | 19.2 | 4 | 298 | 1.067851 | 9.253502
| Ethane | 1628.9 | 0.86 | 0.09 | 0.77 | 76.8 | 19.2 | 4 | 298 | 0.0221218 | 0.6089363
|  | 1628.9 | 0.86 | 0.09 | 0.77 | 76.8 | 19.2 | 4 | 298 | 0.06030673 | 1.533582
|  | 1628.9 | 0.86 | 0.09 | 0.77 | 76.8 | 19.2 | 4 | 298 | 0.1344689 | 2.344549
|  | 1628.9 | 0.86 | 0.09 | 0.77 | 76.8 | 19.2 | 4 | 298 | 0.2045995 | 2.997594
|  | 1628.9 | 0.86 | 0.09 | 0.77 | 76.8 | 19.2 | 4 | 298 | 0.3007165 | 3.582331
|  | 1628.9 | 0.86 | 0.09 | 0.77 | 76.8 | 19.2 | 4 | 298 | 0.4028289 | 4.144361
|  | 1628.9 | 0.86 | 0.09 | 0.77 | 76.8 | 19.2 | 4 | 298 | 0.5189367 | 4.6835
|  | 1628.9 | 0.86 | 0.09 | 0.77 | 76.8 | 19.2 | 4 | 298 | 0.6530354 | 5.177087
|  | 1628.9 | 0.86 | 0.09 | 0.77 | 76.8 | 19.2 | 4 | 298 | 0.7931206 | 5.602819
|  | 1628.9 | 0.86 | 0.09 | 0.77 | 76.8 | 19.2 | 4 | 298 | 0.9211922 | 5.961102
|  | 1628.9 | 0.86 | 0.09 | 0.77 | 76.8 | 19.2 | 4 | 298 | 1.065255 | 6.273877
| Ethylene | 1628.9 | 0.86 | 0.09 | 0.77 | 76.8 | 19.2 | 4 | 298 | 0.03012176 | 0.6087557
|  | 1628.9 | 0.86 | 0.09 | 0.77 | 76.8 | 19.2 | 4 | 298 | 0.06627058 | 1.352861
|  | 1628.9 | 0.86 | 0.09 | 0.77 | 76.8 | 19.2 | 4 | 298 | 0.1243832 | 1.915883
|  | 1628.9 | 0.86 | 0.09 | 0.77 | 76.8 | 19.2 | 4 | 298 | 0.2024957 | 2.478454
|  | 1628.9 | 0.86 | 0.09 | 0.77 | 76.8 | 19.2 | 4 | 298 | 0.2846082 | 3.040934
|  | 1628.9 | 0.86 | 0.09 | 0.77 | 76.8 | 19.2 | 4 | 298 | 0.408716 | 3.579894
|  | 1628.9 | 0.86 | 0.09 | 0.77 | 76.8 | 19.2 | 4 | 298 | 0.5168148 | 4.074067
|  | 1628.9 | 0.86 | 0.09 | 0.77 | 76.8 | 19.2 | 4 | 298 | 0.6289091 | 4.545578
|  | 1628.9 | 0.86 | 0.09 | 0.77 | 76.8 | 19.2 | 4 | 298 | 0.7529763 | 4.881378
|  | 1628.9 | 0.86 | 0.09 | 0.77 | 76.8 | 19.2 | 4 | 298 | 0.8790434 | 5.217132
|  | 1628.9 | 0.86 | 0.09 | 0.77 | 76.8 | 19.2 | 4 | 298 | 1.007106 | 5.530268
|  | 1628.9 | 0.86 | 0.09 | 0.77 | 76.8 | 19.2 | 4 | 298 | 1.069146 | 5.732028
| Acetylene | 1628.9 | 0.86 | 0.09 | 0.77 | 76.8 | 19.2 | 4 | 298 | 0.04416684 | 0.8341723
|  | 1628.9 | 0.86 | 0.09 | 0.77 | 76.8 | 19.2 | 4 | 298 | 0.07623893 | 1.194622
|  | 1628.9 | 0.86 | 0.09 | 0.77 | 76.8 | 19.2 | 4 | 298 | 0.1583559 | 1.779676
|  | 1628.9 | 0.86 | 0.09 | 0.77 | 76.8 | 19.2 | 4 | 298 | 0.2744773 | 2.386536
|  | 1628.9 | 0.86 | 0.09 | 0.77 | 76.8 | 19.2 | 4 | 298 | 0.4005806 | 2.902876
|  | 1628.9 | 0.86 | 0.09 | 0.77 | 76.8 | 19.2 | 4 | 298 | 0.5086523 | 3.261611
|  | 1628.9 | 0.86 | 0.09 | 0.77 | 76.8 | 19.2 | 4 | 298 | 0.6307195 | 3.597456
|  | 1628.9 | 0.86 | 0.09 | 0.77 | 76.8 | 19.2 | 4 | 298 | 0.7307597 | 3.798358
|  | 1628.9 | 0.86 | 0.09 | 0.77 | 76.8 | 19.2 | 4 | 298 | 0.8728313 | 4.156324
|  | 1628.9 | 0.86 | 0.09 | 0.77 | 76.8 | 19.2 | 4 | 298 | 1.008894 | 4.46928
|  | 1628.9 | 0.86 | 0.09 | 0.77 | 76.8 | 19.2 | 4 | 298 | 1.068921 | 4.603365
| Methane | 1628.9 | 0.86 | 0.09 | 0.77 | 76.8 | 19.2 | 4 | 298 | 0.05402233 | 0.1116022
|  | 1628.9 | 0.86 | 0.09 | 0.77 | 76.8 | 19.2 | 4 | 298 | 0.1420445 | 0.2224821
|  | 1628.9 | 0.86 | 0.09 | 0.77 | 76.8 | 19.2 | 4 | 298 | 0.2460847 | 0.4232938
|  | 1628.9 | 0.86 | 0.09 | 0.77 | 76.8 | 19.2 | 4 | 298 | 0.3321023 | 0.5116455
|  | 1628.9 | 0.86 | 0.09 | 0.77 | 76.8 | 19.2 | 4 | 298 | 0.432129 | 0.6448278
|  | 1628.9 | 0.86 | 0.09 | 0.77 | 76.8 | 19.2 | 4 | 298 | 0.5361511 | 0.7553465
|  | 1628.9 | 0.86 | 0.09 | 0.77 | 76.8 | 19.2 | 4 | 298 | 0.6301597 | 0.7983711
|  | 1628.9 | 0.86 | 0.09 | 0.77 | 76.8 | 19.2 | 4 | 298 | 0.7481862 | 0.931147
|  | 1628.9 | 0.86 | 0.09 | 0.77 | 76.8 | 19.2 | 4 | 298 | 0.8522174 | 1.086812
|  | 1628.9 | 0.86 | 0.09 | 0.77 | 76.8 | 19.2 | 4 | 298 | 0.9642485 | 1.242297
|  | 1628.9 | 0.86 | 0.09 | 0.77 | 76.8 | 19.2 | 4 | 298 | 1.068262 | 1.307669
N-AC-700 | Propane | 2146.1 | 1.96 | 1.05 | 0.91 | 82 | 14.2 | 3.3 | 273 | 0.01041667 | 2.611494
|  | 2146.1 | 1.96 | 1.05 | 0.91 | 82 | 14.2 | 3.3 | 273 | 0.01666667 | 4.082759
|  | 2146.1 | 1.96 | 1.05 | 0.91 | 82 | 14.2 | 3.3 | 273 | 0.03541667 | 5.811494
|  | 2146.1 | 1.96 | 1.05 | 0.91 | 82 | 14.2 | 3.3 | 273 | 0.06458333 | 7.613793
|  | 2146.1 | 1.96 | 1.05 | 0.91 | 82 | 14.2 | 3.3 | 273 | 0.1041667 | 8.606897
|  | 2146.1 | 1.96 | 1.05 | 0.91 | 82 | 14.2 | 3.3 | 273 | 0.1645833 | 9.710345
|  | 2146.1 | 1.96 | 1.05 | 0.91 | 82 | 14.2 | 3.3 | 273 | 0.2625 | 10.74023
|  | 2146.1 | 1.96 | 1.05 | 0.91 | 82 | 14.2 | 3.3 | 273 | 0.3625 | 11.47586
|  | 2146.1 | 1.96 | 1.05 | 0.91 | 82 | 14.2 | 3.3 | 273 | 0.5020833 | 12.28506
|  | 2146.1 | 1.96 | 1.05 | 0.91 | 82 | 14.2 | 3.3 | 273 | 0.6416667 | 12.87356
|  | 2146.1 | 1.96 | 1.05 | 0.91 | 82 | 14.2 | 3.3 | 273 | 0.79375 | 13.35172
|  | 2146.1 | 1.96 | 1.05 | 0.91 | 82 | 14.2 | 3.3 | 273 | 0.9354167 | 13.82989
|  | 2146.1 | 1.96 | 1.05 | 0.91 | 82 | 14.2 | 3.3 | 273 | 1.072917 | 14.12414
| Propene | 2146.1 | 1.96 | 1.05 | 0.91 | 82 | 14.2 | 3.3 | 273 | 0.00625 | 1.655172
|  | 2146.1 | 1.96 | 1.05 | 0.91 | 82 | 14.2 | 3.3 | 273 | 0.01875 | 3.678161
|  | 2146.1 | 1.96 | 1.05 | 0.91 | 82 | 14.2 | 3.3 | 273 | 0.02708333 | 5.370115
|  | 2146.1 | 1.96 | 1.05 | 0.91 | 82 | 14.2 | 3.3 | 273 | 0.07708333 | 7.797701
|  | 2146.1 | 1.96 | 1.05 | 0.91 | 82 | 14.2 | 3.3 | 273 | 0.13125 | 9.121839
|  | 2146.1 | 1.96 | 1.05 | 0.91 | 82 | 14.2 | 3.3 | 273 | 0.23125 | 10.5931
|  | 2146.1 | 1.96 | 1.05 | 0.91 | 82 | 14.2 | 3.3 | 273 | 0.33125 | 11.54943
|  | 2146.1 | 1.96 | 1.05 | 0.91 | 82 | 14.2 | 3.3 | 273 | 0.4479167 | 12.28506
|  | 2146.1 | 1.96 | 1.05 | 0.91 | 82 | 14.2 | 3.3 | 273 | 0.5458333 | 12.8
|  | 2146.1 | 1.96 | 1.05 | 0.91 | 82 | 14.2 | 3.3 | 273 | 0.68125 | 13.42529
|  | 2146.1 | 1.96 | 1.05 | 0.91 | 82 | 14.2 | 3.3 | 273 | 0.7958333 | 13.90345
|  | 2146.1 | 1.96 | 1.05 | 0.91 | 82 | 14.2 | 3.3 | 273 | 0.9354167 | 14.34483
|  | 2146.1 | 1.96 | 1.05 | 0.91 | 82 | 14.2 | 3.3 | 273 | 1.06875 | 14.71264
| Ethane | 2146.1 | 1.96 | 1.05 | 0.91 | 82 | 14.2 | 3.3 | 273 | 0.01666667 | 1.029885
|  | 2146.1 | 1.96 | 1.05 | 0.91 | 82 | 14.2 | 3.3 | 273 | 0.03541667 | 1.83908
|  | 2146.1 | 1.96 | 1.05 | 0.91 | 82 | 14.2 | 3.3 | 273 | 0.06875 | 2.868966
|  | 2146.1 | 1.96 | 1.05 | 0.91 | 82 | 14.2 | 3.3 | 273 | 0.1270833 | 4.11954
|  | 2146.1 | 1.96 | 1.05 | 0.91 | 82 | 14.2 | 3.3 | 273 | 0.2041667 | 5.222989
|  | 2146.1 | 1.96 | 1.05 | 0.91 | 82 | 14.2 | 3.3 | 273 | 0.30625 | 6.326437
|  | 2146.1 | 1.96 | 1.05 | 0.91 | 82 | 14.2 | 3.3 | 273 | 0.4145833 | 7.31954
|  | 2146.1 | 1.96 | 1.05 | 0.91 | 82 | 14.2 | 3.3 | 273 | 0.5354167 | 8.23908
|  | 2146.1 | 1.96 | 1.05 | 0.91 | 82 | 14.2 | 3.3 | 273 | 0.6791667 | 8.901149
|  | 2146.1 | 1.96 | 1.05 | 0.91 | 82 | 14.2 | 3.3 | 273 | 0.8041667 | 9.563218
|  | 2146.1 | 1.96 | 1.05 | 0.91 | 82 | 14.2 | 3.3 | 273 | 0.9416667 | 10.0046
|  | 2146.1 | 1.96 | 1.05 | 0.91 | 82 | 14.2 | 3.3 | 273 | 1.066667 | 10.55632
| Ethylene | 2146.1 | 1.96 | 1.05 | 0.91 | 82 | 14.2 | 3.3 | 273 | 0.03958333 | 1.508046
|  | 2146.1 | 1.96 | 1.05 | 0.91 | 82 | 14.2 | 3.3 | 273 | 0.10625 | 3.089655
|  | 2146.1 | 1.96 | 1.05 | 0.91 | 82 | 14.2 | 3.3 | 273 | 0.1958333 | 4.11954
|  | 2146.1 | 1.96 | 1.05 | 0.91 | 82 | 14.2 | 3.3 | 273 | 0.2979167 | 5.149425
|  | 2146.1 | 1.96 | 1.05 | 0.91 | 82 | 14.2 | 3.3 | 273 | 0.4020833 | 5.848276
|  | 2146.1 | 1.96 | 1.05 | 0.91 | 82 | 14.2 | 3.3 | 273 | 0.5270833 | 6.767816
|  | 2146.1 | 1.96 | 1.05 | 0.91 | 82 | 14.2 | 3.3 | 273 | 0.6729167 | 7.54023
|  | 2146.1 | 1.96 | 1.05 | 0.91 | 82 | 14.2 | 3.3 | 273 | 0.8041667 | 8.091954
|  | 2146.1 | 1.96 | 1.05 | 0.91 | 82 | 14.2 | 3.3 | 273 | 0.9333333 | 8.643678
|  | 2146.1 | 1.96 | 1.05 | 0.91 | 82 | 14.2 | 3.3 | 273 | 1.077083 | 9.085057
| Acetylene | 2146.1 | 1.96 | 1.05 | 0.91 | 82 | 14.2 | 3.3 | 273 | 0.03958333 | 1.177011
|  | 2146.1 | 1.96 | 1.05 | 0.91 | 82 | 14.2 | 3.3 | 273 | 0.06458333 | 1.912644
|  | 2146.1 | 1.96 | 1.05 | 0.91 | 82 | 14.2 | 3.3 | 273 | 0.13125 | 2.942529
|  | 2146.1 | 1.96 | 1.05 | 0.91 | 82 | 14.2 | 3.3 | 273 | 0.20625 | 3.825287
|  | 2146.1 | 1.96 | 1.05 | 0.91 | 82 | 14.2 | 3.3 | 273 | 0.3270833 | 5.075862
|  | 2146.1 | 1.96 | 1.05 | 0.91 | 82 | 14.2 | 3.3 | 273 | 0.46875 | 6.216092
|  | 2146.1 | 1.96 | 1.05 | 0.91 | 82 | 14.2 | 3.3 | 273 | 0.60625 | 7.282759
|  | 2146.1 | 1.96 | 1.05 | 0.91 | 82 | 14.2 | 3.3 | 273 | 0.7375 | 8.091954
|  | 2146.1 | 1.96 | 1.05 | 0.91 | 82 | 14.2 | 3.3 | 273 | 0.8770833 | 8.974713
|  | 2146.1 | 1.96 | 1.05 | 0.91 | 82 | 14.2 | 3.3 | 273 | 1.070833 | 9.931034
| Methane | 2146.1 | 1.96 | 1.05 | 0.91 | 82 | 14.2 | 3.3 | 273 | 0.06041667 | 0.183908
|  | 2146.1 | 1.96 | 1.05 | 0.91 | 82 | 14.2 | 3.3 | 273 | 0.16875 | 0.5517241
|  | 2146.1 | 1.96 | 1.05 | 0.91 | 82 | 14.2 | 3.3 | 273 | 0.3 | 0.845977
|  | 2146.1 | 1.96 | 1.05 | 0.91 | 82 | 14.2 | 3.3 | 273 | 0.40625 | 1.103448
|  | 2146.1 | 1.96 | 1.05 | 0.91 | 82 | 14.2 | 3.3 | 273 | 0.54375 | 1.287356
|  | 2146.1 | 1.96 | 1.05 | 0.91 | 82 | 14.2 | 3.3 | 273 | 0.6645833 | 1.581609
|  | 2146.1 | 1.96 | 1.05 | 0.91 | 82 | 14.2 | 3.3 | 273 | 0.8020833 | 1.765517
|  | 2146.1 | 1.96 | 1.05 | 0.91 | 82 | 14.2 | 3.3 | 273 | 0.9479167 | 1.949425
|  | 2146.1 | 1.96 | 1.05 | 0.91 | 82 | 14.2 | 3.3 | 273 | 1.06875 | 2.206897
N-AC-700 | Propane | 2146.1 | 1.96 | 1.05 | 0.91 | 82 | 14.2 | 3.3 | 298 | 0.01398601 | 2.142396
|  | 2146.1 | 1.96 | 1.05 | 0.91 | 82 | 14.2 | 3.3 | 298 | 0.02797203 | 3.658419
|  | 2146.1 | 1.96 | 1.05 | 0.91 | 82 | 14.2 | 3.3 | 298 | 0.07459207 | 5.140398
|  | 2146.1 | 1.96 | 1.05 | 0.91 | 82 | 14.2 | 3.3 | 298 | 0.1328671 | 6.556059
|  | 2146.1 | 1.96 | 1.05 | 0.91 | 82 | 14.2 | 3.3 | 298 | 0.2051282 | 7.674556
|  | 2146.1 | 1.96 | 1.05 | 0.91 | 82 | 14.2 | 3.3 | 298 | 0.3333333 | 8.758242
|  | 2146.1 | 1.96 | 1.05 | 0.91 | 82 | 14.2 | 3.3 | 298 | 0.4755245 | 9.544763
|  | 2146.1 | 1.96 | 1.05 | 0.91 | 82 | 14.2 | 3.3 | 298 | 0.6083916 | 10.13379
|  | 2146.1 | 1.96 | 1.05 | 0.91 | 82 | 14.2 | 3.3 | 298 | 0.7272727 | 10.49251
|  | 2146.1 | 1.96 | 1.05 | 0.91 | 82 | 14.2 | 3.3 | 298 | 0.8671329 | 10.9824
|  | 2146.1 | 1.96 | 1.05 | 0.91 | 82 | 14.2 | 3.3 | 298 | 1.076923 | 11.53593
| Propene | 2146.1 | 1.96 | 1.05 | 0.91 | 82 | 14.2 | 3.3 | 298 | 0.01864802 | 2.603781
|  | 2146.1 | 1.96 | 1.05 | 0.91 | 82 | 14.2 | 3.3 | 298 | 0.07226107 | 4.843772
|  | 2146.1 | 1.96 | 1.05 | 0.91 | 82 | 14.2 | 3.3 | 298 | 0.1351981 | 6.226312
|  | 2146.1 | 1.96 | 1.05 | 0.91 | 82 | 14.2 | 3.3 | 298 | 0.2051282 | 7.443787
|  | 2146.1 | 1.96 | 1.05 | 0.91 | 82 | 14.2 | 3.3 | 298 | 0.3030303 | 8.396603
|  | 2146.1 | 1.96 | 1.05 | 0.91 | 82 | 14.2 | 3.3 | 298 | 0.4055944 | 9.08553
|  | 2146.1 | 1.96 | 1.05 | 0.91 | 82 | 14.2 | 3.3 | 298 | 0.5314685 | 9.905556
|  | 2146.1 | 1.96 | 1.05 | 0.91 | 82 | 14.2 | 3.3 | 298 | 0.6713287 | 10.52732
|  | 2146.1 | 1.96 | 1.05 | 0.91 | 82 | 14.2 | 3.3 | 298 | 0.7925408 | 10.95189
|  | 2146.1 | 1.96 | 1.05 | 0.91 | 82 | 14.2 | 3.3 | 298 | 0.9417249 | 11.40851
|  | 2146.1 | 1.96 | 1.05 | 0.91 | 82 | 14.2 | 3.3 | 298 | 1.062937 | 11.76716
| Ethane | 2146.1 | 1.96 | 1.05 | 0.91 | 82 | 14.2 | 3.3 | 298 | 0.02331002 | 0.5926381
|  | 2146.1 | 1.96 | 1.05 | 0.91 | 82 | 14.2 | 3.3 | 298 | 0.06993007 | 1.547145
|  | 2146.1 | 1.96 | 1.05 | 0.91 | 82 | 14.2 | 3.3 | 298 | 0.1375291 | 2.566895
|  | 2146.1 | 1.96 | 1.05 | 0.91 | 82 | 14.2 | 3.3 | 298 | 0.2377622 | 3.420733
|  | 2146.1 | 1.96 | 1.05 | 0.91 | 82 | 14.2 | 3.3 | 298 | 0.3379953 | 4.241605
|  | 2146.1 | 1.96 | 1.05 | 0.91 | 82 | 14.2 | 3.3 | 298 | 0.4685315 | 5.094444
|  | 2146.1 | 1.96 | 1.05 | 0.91 | 82 | 14.2 | 3.3 | 298 | 0.6037296 | 5.815262
|  | 2146.1 | 1.96 | 1.05 | 0.91 | 82 | 14.2 | 3.3 | 298 | 0.7365967 | 6.404288
|  | 2146.1 | 1.96 | 1.05 | 0.91 | 82 | 14.2 | 3.3 | 298 | 0.8717949 | 6.993238
|  | 2146.1 | 1.96 | 1.05 | 0.91 | 82 | 14.2 | 3.3 | 298 | 1.067599 | 7.547222
| Ethylene | 2146.1 | 1.96 | 1.05 | 0.91 | 82 | 14.2 | 3.3 | 298 | 0.06060606 | 1.184815
|  | 2146.1 | 1.96 | 1.05 | 0.91 | 82 | 14.2 | 3.3 | 298 | 0.1398601 | 2.006378
|  | 2146.1 | 1.96 | 1.05 | 0.91 | 82 | 14.2 | 3.3 | 298 | 0.2377622 | 2.827327
|  | 2146.1 | 1.96 | 1.05 | 0.91 | 82 | 14.2 | 3.3 | 298 | 0.3379953 | 3.450396
|  | 2146.1 | 1.96 | 1.05 | 0.91 | 82 | 14.2 | 3.3 | 298 | 0.4335664 | 3.974718
|  | 2146.1 | 1.96 | 1.05 | 0.91 | 82 | 14.2 | 3.3 | 298 | 0.5431235 | 4.498578
|  | 2146.1 | 1.96 | 1.05 | 0.91 | 82 | 14.2 | 3.3 | 298 | 0.6713287 | 5.054791
|  | 2146.1 | 1.96 | 1.05 | 0.91 | 82 | 14.2 | 3.3 | 298 | 0.8041958 | 5.478983
|  | 2146.1 | 1.96 | 1.05 | 0.91 | 82 | 14.2 | 3.3 | 298 | 0.9300699 | 5.969338
|  | 2146.1 | 1.96 | 1.05 | 0.91 | 82 | 14.2 | 3.3 | 298 | 1.06993 | 6.327365
| Acetylene | 2146.1 | 1.96 | 1.05 | 0.91 | 82 | 14.2 | 3.3 | 298 | 0.06759907 | 1.052717
|  | 2146.1 | 1.96 | 1.05 | 0.91 | 82 | 14.2 | 3.3 | 298 | 0.1328671 | 1.709905
|  | 2146.1 | 1.96 | 1.05 | 0.91 | 82 | 14.2 | 3.3 | 298 | 0.2051282 | 2.30093
|  | 2146.1 | 1.96 | 1.05 | 0.91 | 82 | 14.2 | 3.3 | 298 | 0.3379953 | 3.120725
|  | 2146.1 | 1.96 | 1.05 | 0.91 | 82 | 14.2 | 3.3 | 298 | 0.4685315 | 3.907631
|  | 2146.1 | 1.96 | 1.05 | 0.91 | 82 | 14.2 | 3.3 | 298 | 0.5967366 | 4.529778
|  | 2146.1 | 1.96 | 1.05 | 0.91 | 82 | 14.2 | 3.3 | 298 | 0.7272727 | 5.085914
|  | 2146.1 | 1.96 | 1.05 | 0.91 | 82 | 14.2 | 3.3 | 298 | 0.8694639 | 5.608699
|  | 2146.1 | 1.96 | 1.05 | 0.91 | 82 | 14.2 | 3.3 | 298 | 1.058275 | 6.261815
| Methane | 2146.1 | 1.96 | 1.05 | 0.91 | 82 | 14.2 | 3.3 | 298 | 0.06293706 | 0.06385922
|  | 2146.1 | 1.96 | 1.05 | 0.91 | 82 | 14.2 | 3.3 | 298 | 0.1724942 | 0.2580496
|  | 2146.1 | 1.96 | 1.05 | 0.91 | 82 | 14.2 | 3.3 | 298 | 0.3030303 | 0.4845155
|  | 2146.1 | 1.96 | 1.05 | 0.91 | 82 | 14.2 | 3.3 | 298 | 0.4475524 | 0.5786521
|  | 2146.1 | 1.96 | 1.05 | 0.91 | 82 | 14.2 | 3.3 | 298 | 0.5710956 | 0.7723815
|  | 2146.1 | 1.96 | 1.05 | 0.91 | 82 | 14.2 | 3.3 | 298 | 0.7016317 | 0.9329132
|  | 2146.1 | 1.96 | 1.05 | 0.91 | 82 | 14.2 | 3.3 | 298 | 0.8065268 | 1.061323
|  | 2146.1 | 1.96 | 1.05 | 0.91 | 82 | 14.2 | 3.3 | 298 | 0.9417249 | 1.188734
|  | 2146.1 | 1.96 | 1.05 | 0.91 | 82 | 14.2 | 3.3 | 298 | 1.067599 | 1.316453
N-AC-800 | Propane | 1942.8 | 1.14 | 0.41 | 0.73 | 87.2 | 10.4 | 2.4 | 273 | 0.007598359 | 2.751633
|  | 1942.8 | 1.14 | 0.41 | 0.73 | 87.2 | 10.4 | 2.4 | 273 | 0.03140092 | 4.144687
|  | 1942.8 | 1.14 | 0.41 | 0.73 | 87.2 | 10.4 | 2.4 | 273 | 0.06935372 | 5.703956
|  | 1942.8 | 1.14 | 0.41 | 0.73 | 87.2 | 10.4 | 2.4 | 273 | 0.1260457 | 6.832908
|  | 1942.8 | 1.14 | 0.41 | 0.73 | 87.2 | 10.4 | 2.4 | 273 | 0.2298032 | 7.996568
|  | 1942.8 | 1.14 | 0.41 | 0.73 | 87.2 | 10.4 | 2.4 | 273 | 0.3617443 | 8.895969
|  | 1942.8 | 1.14 | 0.41 | 0.73 | 87.2 | 10.4 | 2.4 | 273 | 0.488947 | 9.629468
|  | 1942.8 | 1.14 | 0.41 | 0.73 | 87.2 | 10.4 | 2.4 | 273 | 0.6302348 | 10.19769
|  | 1942.8 | 1.14 | 0.41 | 0.73 | 87.2 | 10.4 | 2.4 | 273 | 0.8068301 | 10.83338
|  | 1942.8 | 1.14 | 0.41 | 0.73 | 87.2 | 10.4 | 2.4 | 273 | 0.9504449 | 11.26908
|  | 1942.8 | 1.14 | 0.41 | 0.73 | 87.2 | 10.4 | 2.4 | 273 | 1.079929 | 11.63801
| Propene | 1942.8 | 1.14 | 0.41 | 0.73 | 87.2 | 10.4 | 2.4 | 273 | 0.01205078 | 1.458963
|  | 1942.8 | 1.14 | 0.41 | 0.73 | 87.2 | 10.4 | 2.4 | 273 | 0.02650001 | 3.15005
|  | 1942.8 | 1.14 | 0.41 | 0.73 | 87.2 | 10.4 | 2.4 | 273 | 0.07623059 | 4.776008
|  | 1942.8 | 1.14 | 0.41 | 0.73 | 87.2 | 10.4 | 2.4 | 273 | 0.1589221 | 6.502506
|  | 1942.8 | 1.14 | 0.41 | 0.73 | 87.2 | 10.4 | 2.4 | 273 | 0.272085 | 7.633329
|  | 1942.8 | 1.14 | 0.41 | 0.73 | 87.2 | 10.4 | 2.4 | 273 | 0.4087579 | 8.665484
|  | 1942.8 | 1.14 | 0.41 | 0.73 | 87.2 | 10.4 | 2.4 | 273 | 0.5383135 | 9.39906
|  | 1942.8 | 1.14 | 0.41 | 0.73 | 87.2 | 10.4 | 2.4 | 273 | 0.6937127 | 9.934598
|  | 1942.8 | 1.14 | 0.41 | 0.73 | 87.2 | 10.4 | 2.4 | 273 | 0.8185299 | 10.50227
|  | 1942.8 | 1.14 | 0.41 | 0.73 | 87.2 | 10.4 | 2.4 | 273 | 0.9503669 | 10.87128
|  | 1942.8 | 1.14 | 0.41 | 0.73 | 87.2 | 10.4 | 2.4 | 273 | 1.072805 | 11.30628
| Ethane | 1942.8 | 1.14 | 0.41 | 0.73 | 87.2 | 10.4 | 2.4 | 273 | 0.02603852 | 0.7964433
|  | 1942.8 | 1.14 | 0.41 | 0.73 | 87.2 | 10.4 | 2.4 | 273 | 0.07333164 | 1.991381
|  | 1942.8 | 1.14 | 0.41 | 0.73 | 87.2 | 10.4 | 2.4 | 273 | 0.1677099 | 3.320477
|  | 1942.8 | 1.14 | 0.41 | 0.73 | 87.2 | 10.4 | 2.4 | 273 | 0.2996965 | 4.451924
|  | 1942.8 | 1.14 | 0.41 | 0.73 | 87.2 | 10.4 | 2.4 | 273 | 0.4434023 | 5.351715
|  | 1942.8 | 1.14 | 0.41 | 0.73 | 87.2 | 10.4 | 2.4 | 273 | 0.6153371 | 6.219293
|  | 1942.8 | 1.14 | 0.41 | 0.73 | 87.2 | 10.4 | 2.4 | 273 | 0.7660498 | 6.854123
|  | 1942.8 | 1.14 | 0.41 | 0.73 | 87.2 | 10.4 | 2.4 | 273 | 0.9355862 | 7.489577
|  | 1942.8 | 1.14 | 0.41 | 0.73 | 87.2 | 10.4 | 2.4 | 273 | 1.076842 | 7.89205
| Ethylene | 1942.8 | 1.14 | 0.41 | 0.73 | 87.2 | 10.4 | 2.4 | 273 | 0.03543734 | 0.7304565
|  | 1942.8 | 1.14 | 0.41 | 0.73 | 87.2 | 10.4 | 2.4 | 273 | 0.1156524 | 1.827038
|  | 1942.8 | 1.14 | 0.41 | 0.73 | 87.2 | 10.4 | 2.4 | 273 | 0.2146455 | 2.692198
|  | 1942.8 | 1.14 | 0.41 | 0.73 | 87.2 | 10.4 | 2.4 | 273 | 0.3348153 | 3.55806
|  | 1942.8 | 1.14 | 0.41 | 0.73 | 87.2 | 10.4 | 2.4 | 273 | 0.4596455 | 4.192032
|  | 1942.8 | 1.14 | 0.41 | 0.73 | 87.2 | 10.4 | 2.4 | 273 | 0.5962275 | 4.760096
|  | 1942.8 | 1.14 | 0.41 | 0.73 | 87.2 | 10.4 | 2.4 | 273 | 0.7375414 | 5.460913
|  | 1942.8 | 1.14 | 0.41 | 0.73 | 87.2 | 10.4 | 2.4 | 273 | 0.8693849 | 5.863074
|  | 1942.8 | 1.14 | 0.41 | 0.73 | 87.2 | 10.4 | 2.4 | 273 | 1.076543 | 6.367178
| Acetylene | 1942.8 | 1.14 | 0.41 | 0.73 | 87.2 | 10.4 | 2.4 | 273 | 0.02363356 | 0.5311702
|  | 1942.8 | 1.14 | 0.41 | 0.73 | 87.2 | 10.4 | 2.4 | 273 | 0.1298156 | 2.059552
|  | 1942.8 | 1.14 | 0.41 | 0.73 | 87.2 | 10.4 | 2.4 | 273 | 0.2476974 | 3.25683
|  | 1942.8 | 1.14 | 0.41 | 0.73 | 87.2 | 10.4 | 2.4 | 273 | 0.3985141 | 4.42205
|  | 1942.8 | 1.14 | 0.41 | 0.73 | 87.2 | 10.4 | 2.4 | 273 | 0.5304747 | 5.4209
|  | 1942.8 | 1.14 | 0.41 | 0.73 | 87.2 | 10.4 | 2.4 | 273 | 0.6906382 | 6.254938
|  | 1942.8 | 1.14 | 0.41 | 0.73 | 87.2 | 10.4 | 2.4 | 273 | 0.813096 | 6.789384
|  | 1942.8 | 1.14 | 0.41 | 0.73 | 87.2 | 10.4 | 2.4 | 273 | 0.9403246 | 7.65548
|  | 1942.8 | 1.14 | 0.41 | 0.73 | 87.2 | 10.4 | 2.4 | 273 | 1.072194 | 8.190238
| Methane | 1942.8 | 1.14 | 0.41 | 0.73 | 87.2 | 10.4 | 2.4 | 273 | 0.07062769 | 0.2012363
|  | 1942.8 | 1.14 | 0.41 | 0.73 | 87.2 | 10.4 | 2.4 | 273 | 0.1718438 | 0.4034865
|  | 1942.8 | 1.14 | 0.41 | 0.73 | 87.2 | 10.4 | 2.4 | 273 | 0.2753999 | 0.539516
|  | 1942.8 | 1.14 | 0.41 | 0.73 | 87.2 | 10.4 | 2.4 | 273 | 0.3978186 | 0.8750658
|  | 1942.8 | 1.14 | 0.41 | 0.73 | 87.2 | 10.4 | 2.4 | 273 | 0.5201919 | 0.9785699
|  | 1942.8 | 1.14 | 0.41 | 0.73 | 87.2 | 10.4 | 2.4 | 273 | 0.6425781 | 1.148373
|  | 1942.8 | 1.14 | 0.41 | 0.73 | 87.2 | 10.4 | 2.4 | 273 | 0.7837815 | 1.28565
|  | 1942.8 | 1.14 | 0.41 | 0.73 | 87.2 | 10.4 | 2.4 | 273 | 0.8991024 | 1.42207
|  | 1942.8 | 1.14 | 0.41 | 0.73 | 87.2 | 10.4 | 2.4 | 273 | 0.9908872 | 1.52456
|  | 1942.8 | 1.14 | 0.41 | 0.73 | 87.2 | 10.4 | 2.4 | 273 | 1.073267 | 1.659887
N-AC-800 | Propane | 1942.8 | 1.14 | 0.41 | 0.73 | 87.2 | 10.4 | 2.4 | 298 | 0.02493506 | 1.532468
|  | 1942.8 | 1.14 | 0.41 | 0.73 | 87.2 | 10.4 | 2.4 | 298 | 0.03391551 | 2.467532
|  | 1942.8 | 1.14 | 0.41 | 0.73 | 87.2 | 10.4 | 2.4 | 298 | 0.06818331 | 3.402597
|  | 1942.8 | 1.14 | 0.41 | 0.73 | 87.2 | 10.4 | 2.4 | 298 | 0.1230751 | 4.623377
|  | 1942.8 | 1.14 | 0.41 | 0.73 | 87.2 | 10.4 | 2.4 | 298 | 0.2056187 | 5.558442
|  | 1942.8 | 1.14 | 0.41 | 0.73 | 87.2 | 10.4 | 2.4 | 298 | 0.3020093 | 6.25974
|  | 1942.8 | 1.14 | 0.41 | 0.73 | 87.2 | 10.4 | 2.4 | 298 | 0.4099 | 6.935065
|  | 1942.8 | 1.14 | 0.41 | 0.73 | 87.2 | 10.4 | 2.4 | 298 | 0.5316077 | 7.506494
|  | 1942.8 | 1.14 | 0.41 | 0.73 | 87.2 | 10.4 | 2.4 | 298 | 0.6671205 | 8.025974
|  | 1942.8 | 1.14 | 0.41 | 0.73 | 87.2 | 10.4 | 2.4 | 298 | 0.8003762 | 8.363636
|  | 1942.8 | 1.14 | 0.41 | 0.73 | 87.2 | 10.4 | 2.4 | 298 | 0.931333 | 8.701299
|  | 1942.8 | 1.14 | 0.41 | 0.73 | 87.2 | 10.4 | 2.4 | 298 | 1.064601 | 8.987013
| Propene | 1942.8 | 1.14 | 0.41 | 0.73 | 87.2 | 10.4 | 2.4 | 298 | 0.00895059 | 1.064935
|  | 1942.8 | 1.14 | 0.41 | 0.73 | 87.2 | 10.4 | 2.4 | 298 | 0.03627407 | 2.207792
|  | 1942.8 | 1.14 | 0.41 | 0.73 | 87.2 | 10.4 | 2.4 | 298 | 0.07052993 | 3.194805
|  | 1942.8 | 1.14 | 0.41 | 0.73 | 87.2 | 10.4 | 2.4 | 298 | 0.134647 | 4.285714
|  | 1942.8 | 1.14 | 0.41 | 0.73 | 87.2 | 10.4 | 2.4 | 298 | 0.2080131 | 5.142857
|  | 1942.8 | 1.14 | 0.41 | 0.73 | 87.2 | 10.4 | 2.4 | 298 | 0.2974832 | 5.948052
|  | 1942.8 | 1.14 | 0.41 | 0.73 | 87.2 | 10.4 | 2.4 | 298 | 0.4007941 | 6.545455
|  | 1942.8 | 1.14 | 0.41 | 0.73 | 87.2 | 10.4 | 2.4 | 298 | 0.5339663 | 7.246753
|  | 1942.8 | 1.14 | 0.41 | 0.73 | 87.2 | 10.4 | 2.4 | 298 | 0.6671802 | 7.766234
|  | 1942.8 | 1.14 | 0.41 | 0.73 | 87.2 | 10.4 | 2.4 | 298 | 0.8027168 | 8.181818
|  | 1942.8 | 1.14 | 0.41 | 0.73 | 87.2 | 10.4 | 2.4 | 298 | 0.9336677 | 8.545455
|  | 1942.8 | 1.14 | 0.41 | 0.73 | 87.2 | 10.4 | 2.4 | 298 | 1.057734 | 8.857143
| Ethane | 1942.8 | 1.14 | 0.41 | 0.73 | 87.2 | 10.4 | 2.4 | 298 | 0.02749067 | 0.4155844
|  | 1942.8 | 1.14 | 0.41 | 0.73 | 87.2 | 10.4 | 2.4 | 298 | 0.06873265 | 1.012987
|  | 1942.8 | 1.14 | 0.41 | 0.73 | 87.2 | 10.4 | 2.4 | 298 | 0.1696791 | 1.896104
|  | 1942.8 | 1.14 | 0.41 | 0.73 | 87.2 | 10.4 | 2.4 | 298 | 0.2706732 | 2.571429
|  | 1942.8 | 1.14 | 0.41 | 0.73 | 87.2 | 10.4 | 2.4 | 298 | 0.3992596 | 3.220779
|  | 1942.8 | 1.14 | 0.41 | 0.73 | 87.2 | 10.4 | 2.4 | 298 | 0.5301747 | 3.74026
|  | 1942.8 | 1.14 | 0.41 | 0.73 | 87.2 | 10.4 | 2.4 | 298 | 0.6702911 | 4.233766
|  | 1942.8 | 1.14 | 0.41 | 0.73 | 87.2 | 10.4 | 2.4 | 298 | 0.8012181 | 4.701299
|  | 1942.8 | 1.14 | 0.41 | 0.73 | 87.2 | 10.4 | 2.4 | 298 | 0.9390476 | 5.142857
|  | 1942.8 | 1.14 | 0.41 | 0.73 | 87.2 | 10.4 | 2.4 | 298 | 1.060821 | 5.428571
| Ethylene | 1942.8 | 1.14 | 0.41 | 0.73 | 87.2 | 10.4 | 2.4 | 298 | 0.06650545 | 0.7012987
|  | 1942.8 | 1.14 | 0.41 | 0.73 | 87.2 | 10.4 | 2.4 | 298 | 0.1674877 | 1.428571
|  | 1942.8 | 1.14 | 0.41 | 0.73 | 87.2 | 10.4 | 2.4 | 298 | 0.2708165 | 1.948052
|  | 1942.8 | 1.14 | 0.41 | 0.73 | 87.2 | 10.4 | 2.4 | 298 | 0.4086162 | 2.519481
|  | 1942.8 | 1.14 | 0.41 | 0.73 | 87.2 | 10.4 | 2.4 | 298 | 0.5372563 | 2.935065
|  | 1942.8 | 1.14 | 0.41 | 0.73 | 87.2 | 10.4 | 2.4 | 298 | 0.6452067 | 3.350649
|  | 1942.8 | 1.14 | 0.41 | 0.73 | 87.2 | 10.4 | 2.4 | 298 | 0.7577668 | 3.714286
|  | 1942.8 | 1.14 | 0.41 | 0.73 | 87.2 | 10.4 | 2.4 | 298 | 0.8864308 | 4.025974
|  | 1942.8 | 1.14 | 0.41 | 0.73 | 87.2 | 10.4 | 2.4 | 298 | 1.001326 | 4.233766
|  | 1942.8 | 1.14 | 0.41 | 0.73 | 87.2 | 10.4 | 2.4 | 298 | 1.058731 | 4.519481
| Acetylene | 1942.8 | 1.14 | 0.41 | 0.73 | 87.2 | 10.4 | 2.4 | 298 | 0.03670996 | 0.3116883
|  | 1942.8 | 1.14 | 0.41 | 0.73 | 87.2 | 10.4 | 2.4 | 298 | 0.1376623 | 1.168831
|  | 1942.8 | 1.14 | 0.41 | 0.73 | 87.2 | 10.4 | 2.4 | 298 | 0.2524198 | 1.974026
|  | 1942.8 | 1.14 | 0.41 | 0.73 | 87.2 | 10.4 | 2.4 | 298 | 0.3901896 | 2.675325
|  | 1942.8 | 1.14 | 0.41 | 0.73 | 87.2 | 10.4 | 2.4 | 298 | 0.5371906 | 3.220779
|  | 1942.8 | 1.14 | 0.41 | 0.73 | 87.2 | 10.4 | 2.4 | 298 | 0.6795641 | 3.896104
|  | 1942.8 | 1.14 | 0.41 | 0.73 | 87.2 | 10.4 | 2.4 | 298 | 0.8059113 | 4.285714
|  | 1942.8 | 1.14 | 0.41 | 0.73 | 87.2 | 10.4 | 2.4 | 298 | 0.9299239 | 4.831169
|  | 1942.8 | 1.14 | 0.41 | 0.73 | 87.2 | 10.4 | 2.4 | 298 | 1.067747 | 5.298701
| Methane | 1942.8 | 1.14 | 0.41 | 0.73 | 87.2 | 10.4 | 2.4 | 298 | 0.06892969 | 0.1558442
|  | 1942.8 | 1.14 | 0.41 | 0.73 | 87.2 | 10.4 | 2.4 | 298 | 0.188452 | 0.2337662
|  | 1942.8 | 1.14 | 0.41 | 0.73 | 87.2 | 10.4 | 2.4 | 298 | 0.3263472 | 0.3896104
|  | 1942.8 | 1.14 | 0.41 | 0.73 | 87.2 | 10.4 | 2.4 | 298 | 0.4688521 | 0.4935065
|  | 1942.8 | 1.14 | 0.41 | 0.73 | 87.2 | 10.4 | 2.4 | 298 | 0.5998507 | 0.6493506
|  | 1942.8 | 1.14 | 0.41 | 0.73 | 87.2 | 10.4 | 2.4 | 298 | 0.7354769 | 0.6753247
|  | 1942.8 | 1.14 | 0.41 | 0.73 | 87.2 | 10.4 | 2.4 | 298 | 0.877946 | 0.9350649
|  | 1942.8 | 1.14 | 0.41 | 0.73 | 87.2 | 10.4 | 2.4 | 298 | 1.068727 | 1.038961
N-AC-600 | Propane | 1628.9 | 0.86 | 0.09 | 0.77 | 76.8 | 19.2 | 4 | 323 | 0.0118472 | 1.22239
|  | 1628.9 | 0.86 | 0.09 | 0.77 | 76.8 | 19.2 | 4 | 323 | 0.0307292 | 2.166415
|  | 1628.9 | 0.86 | 0.09 | 0.77 | 76.8 | 19.2 | 4 | 323 | 0.06763389 | 2.928896
|  | 1628.9 | 0.86 | 0.09 | 0.77 | 76.8 | 19.2 | 4 | 323 | 0.1285189 | 3.848714
|  | 1628.9 | 0.86 | 0.09 | 0.77 | 76.8 | 19.2 | 4 | 323 | 0.2024312 | 4.550681
|  | 1628.9 | 0.86 | 0.09 | 0.77 | 76.8 | 19.2 | 4 | 323 | 0.3013585 | 5.131619
|  | 1628.9 | 0.86 | 0.09 | 0.77 | 76.8 | 19.2 | 4 | 323 | 0.4402844 | 5.72466
|  | 1628.9 | 0.86 | 0.09 | 0.77 | 76.8 | 19.2 | 4 | 323 | 0.5692315 | 6.14826
|  | 1628.9 | 0.86 | 0.09 | 0.77 | 76.8 | 19.2 | 4 | 323 | 0.7021891 | 6.487141
|  | 1628.9 | 0.86 | 0.09 | 0.77 | 76.8 | 19.2 | 4 | 323 | 0.8211619 | 6.704992
|  | 1628.9 | 0.86 | 0.09 | 0.77 | 76.8 | 19.2 | 4 | 323 | 0.9511362 | 6.910741
|  | 1628.9 | 0.86 | 0.09 | 0.77 | 76.8 | 19.2 | 4 | 323 | 1.06912 | 7.043873
| Propene | 1628.9 | 0.86 | 0.09 | 0.77 | 76.8 | 19.2 | 4 | 323 | 0.01479879 | 1.609682
|  | 1628.9 | 0.86 | 0.09 | 0.77 | 76.8 | 19.2 | 4 | 323 | 0.03369592 | 2.432678
|  | 1628.9 | 0.86 | 0.09 | 0.77 | 76.8 | 19.2 | 4 | 323 | 0.06860061 | 3.195159
|  | 1628.9 | 0.86 | 0.09 | 0.77 | 76.8 | 19.2 | 4 | 323 | 0.1324871 | 4.102874
|  | 1628.9 | 0.86 | 0.09 | 0.77 | 76.8 | 19.2 | 4 | 323 | 0.2014054 | 4.75643
|  | 1628.9 | 0.86 | 0.09 | 0.77 | 76.8 | 19.2 | 4 | 323 | 0.3013192 | 5.446293
|  | 1628.9 | 0.86 | 0.09 | 0.77 | 76.8 | 19.2 | 4 | 323 | 0.3982572 | 5.942511
|  | 1628.9 | 0.86 | 0.09 | 0.77 | 76.8 | 19.2 | 4 | 323 | 0.4932088 | 6.329803
|  | 1628.9 | 0.86 | 0.09 | 0.77 | 76.8 | 19.2 | 4 | 323 | 0.6031679 | 6.656581
|  | 1628.9 | 0.86 | 0.09 | 0.77 | 76.8 | 19.2 | 4 | 323 | 0.7191346 | 6.922844
|  | 1628.9 | 0.86 | 0.09 | 0.77 | 76.8 | 19.2 | 4 | 323 | 0.8141074 | 7.140696
|  | 1628.9 | 0.86 | 0.09 | 0.77 | 76.8 | 19.2 | 4 | 323 | 0.9320802 | 7.358548
|  | 1628.9 | 0.86 | 0.09 | 0.77 | 76.8 | 19.2 | 4 | 323 | 1.068048 | 7.612708
| Ethane | 1628.9 | 0.86 | 0.09 | 0.77 | 76.8 | 19.2 | 4 | 323 | 0.02796823 | 0.2541604
|  | 1628.9 | 0.86 | 0.09 | 0.77 | 76.8 | 19.2 | 4 | 323 | 0.09586687 | 1.065053
|  | 1628.9 | 0.86 | 0.09 | 0.77 | 76.8 | 19.2 | 4 | 323 | 0.1688079 | 1.537065
|  | 1628.9 | 0.86 | 0.09 | 0.77 | 76.8 | 19.2 | 4 | 323 | 0.2577519 | 1.984871
|  | 1628.9 | 0.86 | 0.09 | 0.77 | 76.8 | 19.2 | 4 | 323 | 0.3626884 | 2.493192
|  | 1628.9 | 0.86 | 0.09 | 0.77 | 76.8 | 19.2 | 4 | 323 | 0.4816354 | 2.916793
|  | 1628.9 | 0.86 | 0.09 | 0.77 | 76.8 | 19.2 | 4 | 323 | 0.620587 | 3.304085
|  | 1628.9 | 0.86 | 0.09 | 0.77 | 76.8 | 19.2 | 4 | 323 | 0.7285492 | 3.606657
|  | 1628.9 | 0.86 | 0.09 | 0.77 | 76.8 | 19.2 | 4 | 323 | 0.8435129 | 3.897126
|  | 1628.9 | 0.86 | 0.09 | 0.77 | 76.8 | 19.2 | 4 | 323 | 0.9504781 | 4.175492
|  | 1628.9 | 0.86 | 0.09 | 0.77 | 76.8 | 19.2 | 4 | 323 | 1.068451 | 4.393343
| Ethylene | 1628.9 | 0.86 | 0.09 | 0.77 | 76.8 | 19.2 | 4 | 323 | 0.03694554 | 0.4357035
|  | 1628.9 | 0.86 | 0.09 | 0.77 | 76.8 | 19.2 | 4 | 323 | 0.1128578 | 1.13767
|  | 1628.9 | 0.86 | 0.09 | 0.77 | 76.8 | 19.2 | 4 | 323 | 0.1998048 | 1.561271
|  | 1628.9 | 0.86 | 0.09 | 0.77 | 76.8 | 19.2 | 4 | 323 | 0.3017443 | 2.045386
|  | 1628.9 | 0.86 | 0.09 | 0.77 | 76.8 | 19.2 | 4 | 323 | 0.4076974 | 2.420575
|  | 1628.9 | 0.86 | 0.09 | 0.77 | 76.8 | 19.2 | 4 | 323 | 0.5106536 | 2.771558
|  | 1628.9 | 0.86 | 0.09 | 0.77 | 76.8 | 19.2 | 4 | 323 | 0.6096218 | 3.025719
|  | 1628.9 | 0.86 | 0.09 | 0.77 | 76.8 | 19.2 | 4 | 323 | 0.714584 | 3.32829
|  | 1628.9 | 0.86 | 0.09 | 0.77 | 76.8 | 19.2 | 4 | 323 | 0.8045552 | 3.558245
|  | 1628.9 | 0.86 | 0.09 | 0.77 | 76.8 | 19.2 | 4 | 323 | 0.9345234 | 3.812405
|  | 1628.9 | 0.86 | 0.09 | 0.77 | 76.8 | 19.2 | 4 | 323 | 1.069495 | 4.04236
| Acetylene | 1628.9 | 0.86 | 0.09 | 0.77 | 76.8 | 19.2 | 4 | 323 | 0.0459289 | 0.5688351
|  | 1628.9 | 0.86 | 0.09 | 0.77 | 76.8 | 19.2 | 4 | 323 | 0.1448684 | 1.05295
|  | 1628.9 | 0.86 | 0.09 | 0.77 | 76.8 | 19.2 | 4 | 323 | 0.2268154 | 1.476551
|  | 1628.9 | 0.86 | 0.09 | 0.77 | 76.8 | 19.2 | 4 | 323 | 0.3087927 | 1.658094
|  | 1628.9 | 0.86 | 0.09 | 0.77 | 76.8 | 19.2 | 4 | 323 | 0.4227458 | 2.033283
|  | 1628.9 | 0.86 | 0.09 | 0.77 | 76.8 | 19.2 | 4 | 323 | 0.5327201 | 2.239032
|  | 1628.9 | 0.86 | 0.09 | 0.77 | 76.8 | 19.2 | 4 | 323 | 0.6566884 | 2.493192
|  | 1628.9 | 0.86 | 0.09 | 0.77 | 76.8 | 19.2 | 4 | 323 | 0.7856566 | 2.747352
|  | 1628.9 | 0.86 | 0.09 | 0.77 | 76.8 | 19.2 | 4 | 323 | 0.9336263 | 2.98941
|  | 1628.9 | 0.86 | 0.09 | 0.77 | 76.8 | 19.2 | 4 | 323 | 1.066596 | 3.231467
| Methane | 1628.9 | 0.86 | 0.09 | 0.77 | 76.8 | 19.2 | 4 | 323 | 0.0649879 | 0.096823
|  | 1628.9 | 0.86 | 0.09 | 0.77 | 76.8 | 19.2 | 4 | 323 | 0.1729773 | 0.1815431
|  | 1628.9 | 0.86 | 0.09 | 0.77 | 76.8 | 19.2 | 4 | 323 | 0.2689667 | 0.2662632
|  | 1628.9 | 0.86 | 0.09 | 0.77 | 76.8 | 19.2 | 4 | 323 | 0.379944 | 0.4478064
|  | 1628.9 | 0.86 | 0.09 | 0.77 | 76.8 | 19.2 | 4 | 323 | 0.4749395 | 0.484115
|  | 1628.9 | 0.86 | 0.09 | 0.77 | 76.8 | 19.2 | 4 | 323 | 0.5619304 | 0.5567322
|  | 1628.9 | 0.86 | 0.09 | 0.77 | 76.8 | 19.2 | 4 | 323 | 0.6879183 | 0.6535552
|  | 1628.9 | 0.86 | 0.09 | 0.77 | 76.8 | 19.2 | 4 | 323 | 0.8169062 | 0.7503782
|  | 1628.9 | 0.86 | 0.09 | 0.77 | 76.8 | 19.2 | 4 | 323 | 0.9389032 | 0.774584
|  | 1628.9 | 0.86 | 0.09 | 0.77 | 76.8 | 19.2 | 4 | 323 | 1.069891 | 0.871407
N-AC-700 | Propane | 2146.1 | 1.96 | 1.05 | 0.91 | 82 | 14.2 | 3.3 | 323 | 0.01053556 | 1.182541
|  | 2146.1 | 1.96 | 1.05 | 0.91 | 82 | 14.2 | 3.3 | 323 | 0.03248464 | 2.267104
|  | 2146.1 | 1.96 | 1.05 | 0.91 | 82 | 14.2 | 3.3 | 323 | 0.07199298 | 3.399805
|  | 2146.1 | 1.96 | 1.05 | 0.91 | 82 | 14.2 | 3.3 | 323 | 0.1316945 | 4.556158
|  | 2146.1 | 1.96 | 1.05 | 0.91 | 82 | 14.2 | 3.3 | 323 | 0.2291484 | 5.747714
|  | 2146.1 | 1.96 | 1.05 | 0.91 | 82 | 14.2 | 3.3 | 323 | 0.3353819 | 6.573096
|  | 2146.1 | 1.96 | 1.05 | 0.91 | 82 | 14.2 | 3.3 | 323 | 0.4495171 | 7.300627
|  | 2146.1 | 1.96 | 1.05 | 0.91 | 82 | 14.2 | 3.3 | 323 | 0.5601405 | 7.808775
|  | 2146.1 | 1.96 | 1.05 | 0.91 | 82 | 14.2 | 3.3 | 323 | 0.6777875 | 8.2313
|  | 2146.1 | 1.96 | 1.05 | 0.91 | 82 | 14.2 | 3.3 | 323 | 0.7690957 | 8.581618
|  | 2146.1 | 1.96 | 1.05 | 0.91 | 82 | 14.2 | 3.3 | 323 | 0.8867428 | 8.845607
|  | 2146.1 | 1.96 | 1.05 | 0.91 | 82 | 14.2 | 3.3 | 323 | 1.067603 | 9.33899
| Propene | 2146.1 | 1.96 | 1.05 | 0.91 | 82 | 14.2 | 3.3 | 323 | 0.01931519 | 0.9383177
|  | 2146.1 | 1.96 | 1.05 | 0.91 | 82 | 14.2 | 3.3 | 323 | 0.0403863 | 2.035108
|  | 2146.1 | 1.96 | 1.05 | 0.91 | 82 | 14.2 | 3.3 | 323 | 0.09745391 | 3.55741
|  | 2146.1 | 1.96 | 1.05 | 0.91 | 82 | 14.2 | 3.3 | 323 | 0.165935 | 4.61588
|  | 2146.1 | 1.96 | 1.05 | 0.91 | 82 | 14.2 | 3.3 | 323 | 0.2493415 | 5.417707
|  | 2146.1 | 1.96 | 1.05 | 0.91 | 82 | 14.2 | 3.3 | 323 | 0.3555751 | 6.279674
|  | 2146.1 | 1.96 | 1.05 | 0.91 | 82 | 14.2 | 3.3 | 323 | 0.4749781 | 7.067989
|  | 2146.1 | 1.96 | 1.05 | 0.91 | 82 | 14.2 | 3.3 | 323 | 0.5987709 | 7.61224
|  | 2146.1 | 1.96 | 1.05 | 0.91 | 82 | 14.2 | 3.3 | 323 | 0.7541703 | 8.204116
|  | 2146.1 | 1.96 | 1.05 | 0.91 | 82 | 14.2 | 3.3 | 323 | 0.880597 | 8.662905
|  | 2146.1 | 1.96 | 1.05 | 0.91 | 82 | 14.2 | 3.3 | 323 | 1.064091 | 9.107411
| Ethane | 2146.1 | 1.96 | 1.05 | 0.91 | 82 | 14.2 | 3.3 | 323 | 0.03248464 | 0.4134457
|  | 2146.1 | 1.96 | 1.05 | 0.91 | 82 | 14.2 | 3.3 | 323 | 0.1000878 | 1.301216
|  | 2146.1 | 1.96 | 1.05 | 0.91 | 82 | 14.2 | 3.3 | 323 | 0.2019315 | 2.029198
|  | 2146.1 | 1.96 | 1.05 | 0.91 | 82 | 14.2 | 3.3 | 323 | 0.3134328 | 2.598289
|  | 2146.1 | 1.96 | 1.05 | 0.91 | 82 | 14.2 | 3.3 | 323 | 0.4205443 | 3.118761
|  | 2146.1 | 1.96 | 1.05 | 0.91 | 82 | 14.2 | 3.3 | 323 | 0.5381914 | 3.638847
|  | 2146.1 | 1.96 | 1.05 | 0.91 | 82 | 14.2 | 3.3 | 323 | 0.6725198 | 4.146127
|  | 2146.1 | 1.96 | 1.05 | 0.91 | 82 | 14.2 | 3.3 | 323 | 0.8270413 | 4.640474
|  | 2146.1 | 1.96 | 1.05 | 0.91 | 82 | 14.2 | 3.3 | 323 | 0.9367867 | 4.965727
|  | 2146.1 | 1.96 | 1.05 | 0.91 | 82 | 14.2 | 3.3 | 323 | 1.068481 | 5.326763
| Ethylene | 2146.1 | 1.96 | 1.05 | 0.91 | 82 | 14.2 | 3.3 | 323 | 0.04214223 | 0.4618728
|  | 2146.1 | 1.96 | 1.05 | 0.91 | 82 | 14.2 | 3.3 | 323 | 0.07287094 | 0.7412364
|  | 2146.1 | 1.96 | 1.05 | 0.91 | 82 | 14.2 | 3.3 | 323 | 0.1334504 | 1.19024
|  | 2146.1 | 1.96 | 1.05 | 0.91 | 82 | 14.2 | 3.3 | 323 | 0.2396839 | 1.759524
|  | 2146.1 | 1.96 | 1.05 | 0.91 | 82 | 14.2 | 3.3 | 323 | 0.3397717 | 2.219277
|  | 2146.1 | 1.96 | 1.05 | 0.91 | 82 | 14.2 | 3.3 | 323 | 0.4661984 | 2.751237
|  | 2146.1 | 1.96 | 1.05 | 0.91 | 82 | 14.2 | 3.3 | 323 | 0.5917471 | 3.173473
|  | 2146.1 | 1.96 | 1.05 | 0.91 | 82 | 14.2 | 3.3 | 323 | 0.7295874 | 3.607454
|  | 2146.1 | 1.96 | 1.05 | 0.91 | 82 | 14.2 | 3.3 | 323 | 0.8674276 | 3.943875
|  | 2146.1 | 1.96 | 1.05 | 0.91 | 82 | 14.2 | 3.3 | 323 | 0.9701493 | 4.208409
|  | 2146.1 | 1.96 | 1.05 | 0.91 | 82 | 14.2 | 3.3 | 323 | 1.066725 | 4.460973
| Acetylene | 2146.1 | 1.96 | 1.05 | 0.91 | 82 | 14.2 | 3.3 | 323 | 0.06321335 | 0.6196385
|  | 2146.1 | 1.96 | 1.05 | 0.91 | 82 | 14.2 | 3.3 | 323 | 0.1369622 | 1.055965
|  | 2146.1 | 1.96 | 1.05 | 0.91 | 82 | 14.2 | 3.3 | 323 | 0.2414399 | 1.588728
|  | 2146.1 | 1.96 | 1.05 | 0.91 | 82 | 14.2 | 3.3 | 323 | 0.3608428 | 2.072164
|  | 2146.1 | 1.96 | 1.05 | 0.91 | 82 | 14.2 | 3.3 | 323 | 0.4705882 | 2.494978
|  | 2146.1 | 1.96 | 1.05 | 0.91 | 82 | 14.2 | 3.3 | 323 | 0.5996488 | 2.917086
|  | 2146.1 | 1.96 | 1.05 | 0.91 | 82 | 14.2 | 3.3 | 323 | 0.737489 | 3.326677
|  | 2146.1 | 1.96 | 1.05 | 0.91 | 82 | 14.2 | 3.3 | 323 | 0.8735733 | 3.736333
|  | 2146.1 | 1.96 | 1.05 | 0.91 | 82 | 14.2 | 3.3 | 323 | 1.062335 | 4.241622
| Methane | 2146.1 | 1.96 | 1.05 | 0.91 | 82 | 14.2 | 3.3 | 323 | 0.05970149 | 0.2051329
|  | 2146.1 | 1.96 | 1.05 | 0.91 | 82 | 14.2 | 3.3 | 323 | 0.165935 | 0.2256365
|  | 2146.1 | 1.96 | 1.05 | 0.91 | 82 | 14.2 | 3.3 | 323 | 0.2774363 | 0.3800938
|  | 2146.1 | 1.96 | 1.05 | 0.91 | 82 | 14.2 | 3.3 | 323 | 0.3994732 | 0.4122144
|  | 2146.1 | 1.96 | 1.05 | 0.91 | 82 | 14.2 | 3.3 | 323 | 0.5355575 | 0.5779674
|  | 2146.1 | 1.96 | 1.05 | 0.91 | 82 | 14.2 | 3.3 | 323 | 0.6523266 | 0.634671
|  | 2146.1 | 1.96 | 1.05 | 0.91 | 82 | 14.2 | 3.3 | 323 | 0.8007024 | 0.7511938
|  | 2146.1 | 1.96 | 1.05 | 0.91 | 82 | 14.2 | 3.3 | 323 | 0.9341528 | 0.8316773
|  | 2146.1 | 1.96 | 1.05 | 0.91 | 82 | 14.2 | 3.3 | 323 | 1.072871 | 0.8753828
N-AC-800 | Propane | 1942.8 | 1.14 | 0.41 | 0.73 | 87.2 | 10.4 | 2.4 | 323 | 0.01626688 | 0.5901652
|  | 1942.8 | 1.14 | 0.41 | 0.73 | 87.2 | 10.4 | 2.4 | 323 | 0.05508178 | 1.577048
|  | 1942.8 | 1.14 | 0.41 | 0.73 | 87.2 | 10.4 | 2.4 | 323 | 0.1227041 | 2.604349
|  | 1942.8 | 1.14 | 0.41 | 0.73 | 87.2 | 10.4 | 2.4 | 323 | 0.228129 | 3.621088
|  | 1942.8 | 1.14 | 0.41 | 0.73 | 87.2 | 10.4 | 2.4 | 323 | 0.3425228 | 4.352748
|  | 1942.8 | 1.14 | 0.41 | 0.73 | 87.2 | 10.4 | 2.4 | 323 | 0.4920189 | 5.073873
|  | 1942.8 | 1.14 | 0.41 | 0.73 | 87.2 | 10.4 | 2.4 | 323 | 0.6478064 | 5.713508
|  | 1942.8 | 1.14 | 0.41 | 0.73 | 87.2 | 10.4 | 2.4 | 323 | 0.8008662 | 6.108897
|  | 1942.8 | 1.14 | 0.41 | 0.73 | 87.2 | 10.4 | 2.4 | 323 | 0.9557342 | 6.575514
|  | 1942.8 | 1.14 | 0.41 | 0.73 | 87.2 | 10.4 | 2.4 | 323 | 1.079068 | 6.767643
| Propene | 1942.8 | 1.14 | 0.41 | 0.73 | 87.2 | 10.4 | 2.4 | 323 | 0.01359982 | 0.8853578
|  | 1942.8 | 1.14 | 0.41 | 0.73 | 87.2 | 10.4 | 2.4 | 323 | 0.06774372 | 2.116359
|  | 1942.8 | 1.14 | 0.41 | 0.73 | 87.2 | 10.4 | 2.4 | 323 | 0.1362535 | 3.031692
|  | 1942.8 | 1.14 | 0.41 | 0.73 | 87.2 | 10.4 | 2.4 | 323 | 0.2038301 | 3.651869
|  | 1942.8 | 1.14 | 0.41 | 0.73 | 87.2 | 10.4 | 2.4 | 323 | 0.3065295 | 4.444717
|  | 1942.8 | 1.14 | 0.41 | 0.73 | 87.2 | 10.4 | 2.4 | 323 | 0.4380238 | 5.166025
|  | 1942.8 | 1.14 | 0.41 | 0.73 | 87.2 | 10.4 | 2.4 | 323 | 0.5659017 | 5.744876
|  | 1942.8 | 1.14 | 0.41 | 0.73 | 87.2 | 10.4 | 2.4 | 323 | 0.6874481 | 6.048983
|  | 1942.8 | 1.14 | 0.41 | 0.73 | 87.2 | 10.4 | 2.4 | 323 | 0.7765878 | 6.322885
|  | 1942.8 | 1.14 | 0.41 | 0.73 | 87.2 | 10.4 | 2.4 | 323 | 0.8783345 | 6.647549
|  | 1942.8 | 1.14 | 0.41 | 0.73 | 87.2 | 10.4 | 2.4 | 323 | 1.016986 | 6.982015
|  | 1942.8 | 1.14 | 0.41 | 0.73 | 87.2 | 10.4 | 2.4 | 323 | 1.068295 | 7.012028
| Ethane | 1942.8 | 1.14 | 0.41 | 0.73 | 87.2 | 10.4 | 2.4 | 323 | 0.03423316 | 0.2744607
|  | 1942.8 | 1.14 | 0.41 | 0.73 | 87.2 | 10.4 | 2.4 | 323 | 0.09999576 | 0.7725191
|  | 1942.8 | 1.14 | 0.41 | 0.73 | 87.2 | 10.4 | 2.4 | 323 | 0.2026655 | 1.300736
|  | 1942.8 | 1.14 | 0.41 | 0.73 | 87.2 | 10.4 | 2.4 | 323 | 0.3404363 | 1.80824
|  | 1942.8 | 1.14 | 0.41 | 0.73 | 87.2 | 10.4 | 2.4 | 323 | 0.4638069 | 2.326068
|  | 1942.8 | 1.14 | 0.41 | 0.73 | 87.2 | 10.4 | 2.4 | 323 | 0.5898617 | 2.701375
|  | 1942.8 | 1.14 | 0.41 | 0.73 | 87.2 | 10.4 | 2.4 | 323 | 0.7393109 | 3.005198
|  | 1942.8 | 1.14 | 0.41 | 0.73 | 87.2 | 10.4 | 2.4 | 323 | 0.8527553 | 3.299209
|  | 1942.8 | 1.14 | 0.41 | 0.73 | 87.2 | 10.4 | 2.4 | 323 | 1.029217 | 3.694359
|  | 1942.8 | 1.14 | 0.41 | 0.73 | 87.2 | 10.4 | 2.4 | 323 | 1.070634 | 3.805897
| Ethylene | 1942.8 | 1.14 | 0.41 | 0.73 | 87.2 | 10.4 | 2.4 | 323 | 0.04776655 | 0.5593103
|  | 1942.8 | 1.14 | 0.41 | 0.73 | 87.2 | 10.4 | 2.4 | 323 | 0.1036064 | 0.8640854
|  | 1942.8 | 1.14 | 0.41 | 0.73 | 87.2 | 10.4 | 2.4 | 323 | 0.2179612 | 1.24969
|  | 1942.8 | 1.14 | 0.41 | 0.73 | 87.2 | 10.4 | 2.4 | 323 | 0.3035075 | 1.584697
|  | 1942.8 | 1.14 | 0.41 | 0.73 | 87.2 | 10.4 | 2.4 | 323 | 0.4313556 | 1.898917
|  | 1942.8 | 1.14 | 0.41 | 0.73 | 87.2 | 10.4 | 2.4 | 323 | 0.6546395 | 2.446263
|  | 1942.8 | 1.14 | 0.41 | 0.73 | 87.2 | 10.4 | 2.4 | 323 | 0.7464715 | 2.648891
|  | 1942.8 | 1.14 | 0.41 | 0.73 | 87.2 | 10.4 | 2.4 | 323 | 0.9238497 | 3.186526
|  | 1942.8 | 1.14 | 0.41 | 0.73 | 87.2 | 10.4 | 2.4 | 323 | 1.071502 | 3.520901
| Acetylene | 1942.8 | 1.14 | 0.41 | 0.73 | 87.2 | 10.4 | 2.4 | 323 | 0.06664666 | 0.3657339
|  | 1942.8 | 1.14 | 0.41 | 0.73 | 87.2 | 10.4 | 2.4 | 323 | 0.1404883 | 0.6703258
|  | 1942.8 | 1.14 | 0.41 | 0.73 | 87.2 | 10.4 | 2.4 | 323 | 0.2377449 | 1.086639
|  | 1942.8 | 1.14 | 0.41 | 0.73 | 87.2 | 10.4 | 2.4 | 323 | 0.3619984 | 1.451786
|  | 1942.8 | 1.14 | 0.41 | 0.73 | 87.2 | 10.4 | 2.4 | 323 | 0.4943538 | 1.827029
|  | 1942.8 | 1.14 | 0.41 | 0.73 | 87.2 | 10.4 | 2.4 | 323 | 0.6258 | 2.120857
|  | 1942.8 | 1.14 | 0.41 | 0.73 | 87.2 | 10.4 | 2.4 | 323 | 0.7608454 | 2.40447
|  | 1942.8 | 1.14 | 0.41 | 0.73 | 87.2 | 10.4 | 2.4 | 323 | 0.9246983 | 2.728502
|  | 1942.8 | 1.14 | 0.41 | 0.73 | 87.2 | 10.4 | 2.4 | 323 | 1.070539 | 2.961114
| Methane | 1942.8 | 1.14 | 0.41 | 0.73 | 87.2 | 10.4 | 2.4 | 323 | 0.06571337 | 0.07057797
|  | 1942.8 | 1.14 | 0.41 | 0.73 | 87.2 | 10.4 | 2.4 | 323 | 0.2070422 | 0.201455
|  | 1942.8 | 1.14 | 0.41 | 0.73 | 87.2 | 10.4 | 2.4 | 323 | 0.3393622 | 0.261177
|  | 1942.8 | 1.14 | 0.41 | 0.73 | 87.2 | 10.4 | 2.4 | 323 | 0.46989 | 0.392164
|  | 1942.8 | 1.14 | 0.41 | 0.73 | 87.2 | 10.4 | 2.4 | 323 | 0.6121075 | 0.4212508
|  | 1942.8 | 1.14 | 0.41 | 0.73 | 87.2 | 10.4 | 2.4 | 323 | 0.7660284 | 0.4705748
|  | 1942.8 | 1.14 | 0.41 | 0.73 | 87.2 | 10.4 | 2.4 | 323 | 0.9370533 | 0.5400809
|  | 1942.8 | 1.14 | 0.41 | 0.73 | 87.2 | 10.4 | 2.4 | 323 | 1.070279 | 0.6506842