## Sheet1
GAC | GAS | BET | Vt | Vmeso | Vmic | %C | %O | %N | Temp(K) | Pessure | Adsorp(mmol/g)
CMK-3 | Propane | 1203 | 1.1 | [5 empty] | 293 | 0.164 | 0.265
|  | 1203 | 1.1 | [5 empty] | 293 | 0.341 | 1.028
|  | 1203 | 1.1 | [5 empty] | 293 | 0.789 | 2.187
|  | 1203 | 1.1 | [5 empty] | 293 | 1.591 | 3.246
|  | 1203 | 1.1 | [5 empty] | 293 | 2.608 | 4.098
|  | 1203 | 1.1 | [5 empty] | 293 | 3.654 | 4.852
|  | 1203 | 1.1 | [5 empty] | 293 | 4.632 | 5.61
|  | 1203 | 1.1 | [5 empty] | 293 | 5.568 | 6.538
|  | 1203 | 1.1 | [5 empty] | 293 | 6.47 | 7.707
|  | 1203 | 1.1 | [5 empty] | 293 | 7.521 | 8.625
SBA-15 |  | 967 | 1.51 | [5 empty] | 293 | 0.2 | 0.17
|  | 967 | 1.51 | [5 empty] | 293 | 0.45 | 0.589
|  | 967 | 1.51 | [5 empty] | 293 | 1.026 | 1.22
|  | 967 | 1.51 | [5 empty] | 293 | 1.899 | 1.873
|  | 967 | 1.51 | [5 empty] | 293 | 2.901 | 2.463
|  | 967 | 1.51 | [5 empty] | 293 | 3.886 | 3.001
|  | 967 | 1.51 | [5 empty] | 293 | 4.871 | 3.536
|  | 967 | 1.51 | [5 empty] | 293 | 5.852 | 4.099
|  | 967 | 1.51 | [5 empty] | 293 | 6.785 | 4.721
|  | 967 | 1.51 | [5 empty] | 293 | 7.725 | 5.55
AC-1 | Ethylene | 1791 | 0.85 | [5 empty] | 273 | 0.238 | 0.515
|  | 1791 | 0.85 | [5 empty] | 273 | 0.618 | 1.542
|  | 1791 | 0.85 | [5 empty] | 273 | 1.391 | 2.62
|  | 1791 | 0.85 | [5 empty] | 273 | 2.601 | 3.533
|  | 1791 | 0.85 | [5 empty] | 273 | 3.981 | 4.305
|  | 1791 | 0.85 | [5 empty] | 273 | 5.514 | 4.916
|  | 1791 | 0.85 | [5 empty] | 273 | 7.088 | 5.261
|  | 1791 | 0.85 | [5 empty] | 273 | 8.034 | 5.425
|  | 1791 | 0.85 | [5 empty] | 293 | 0.201 | 0.204
|  | 1791 | 0.85 | [5 empty] | 293 | 0.386 | 0.628
|  | 1791 | 0.85 | [5 empty] | 293 | 0.658 | 1.13
|  | 1791 | 0.85 | [5 empty] | 293 | 1.151 | 1.789
|  | 1791 | 0.85 | [5 empty] | 293 | 1.856 | 2.456
|  | 1791 | 0.85 | [5 empty] | 293 | 2.761 | 3.059
|  | 1791 | 0.85 | [5 empty] | 293 | 3.888 | 3.615
|  | 1791 | 0.85 | [5 empty] | 293 | 5.128 | 4.087
|  | 1791 | 0.85 | [5 empty] | 293 | 6.416 | 4.487
|  | 1791 | 0.85 | [5 empty] | 293 | 7.454 | 4.766
|  | 1791 | 0.85 | [5 empty] | 313 | 0.206 | 0.21
|  | 1791 | 0.85 | [5 empty] | 313 | 0.494 | 0.706
|  | 1791 | 0.85 | [5 empty] | 313 | 0.921 | 1.274
|  | 1791 | 0.85 | [5 empty] | 313 | 1.453 | 1.808
|  | 1791 | 0.85 | [5 empty] | 313 | 2.287 | 2.43
|  | 1791 | 0.85 | [5 empty] | 313 | 3.245 | 2.959
|  | 1791 | 0.85 | [5 empty] | 313 | 4.344 | 3.434
|  | 1791 | 0.85 | [5 empty] | 313 | 5.565 | 3.85
|  | 1791 | 0.85 | [5 empty] | 313 | 6.849 | 4.215
| Propane | 1791 | 0.85 | [5 empty] | 273 | 0.109 | 1.036
|  | 1791 | 0.85 | [5 empty] | 273 | 0.207 | 3.211
|  | 1791 | 0.85 | [5 empty] | 273 | 0.653 | 6.084
|  | 1791 | 0.85 | [5 empty] | 273 | 2.256 | 7.992
|  | 1791 | 0.85 | [5 empty] | 273 | 4.406 | 8.538
|  | 1791 | 0.85 | [5 empty] | 293 | 0.119 | 0.121
|  | 1791 | 0.85 | [5 empty] | 293 | 0.138 | 0.435
|  | 1791 | 0.85 | [5 empty] | 293 | 0.157 | 0.846
|  | 1791 | 0.85 | [5 empty] | 293 | 0.198 | 1.537
|  | 1791 | 0.85 | [5 empty] | 293 | 0.268 | 2.361
|  | 1791 | 0.85 | [5 empty] | 293 | 0.391 | 3.423
|  | 1791 | 0.85 | [5 empty] | 293 | 0.638 | 4.638
|  | 1791 | 0.85 | [5 empty] | 293 | 1.293 | 5.877
|  | 1791 | 0.85 | [5 empty] | 293 | 2.655 | 6.967
|  | 1791 | 0.85 | [5 empty] | 293 | 4.964 | 7.642
|  | 1791 | 0.85 | [5 empty] | 313 | 0.134 | 0.238
|  | 1791 | 0.85 | [5 empty] | 313 | 0.202 | 0.918
|  | 1791 | 0.85 | [5 empty] | 313 | 0.311 | 1.748
|  | 1791 | 0.85 | [5 empty] | 313 | 0.516 | 2.698
|  | 1791 | 0.85 | [5 empty] | 313 | 0.966 | 3.834
|  | 1791 | 0.85 | [5 empty] | 313 | 1.795 | 4.946
|  | 1791 | 0.85 | [5 empty] | 313 | 3.115 | 5.897
|  | 1791 | 0.85 | [5 empty] | 313 | 4.831 | 6.572
|  | 1791 | 0.85 | [5 empty] | 313 | 6.724 | 6.958