## Sheet1
| GAC | GAS | BET | Vt | Vmeso | Vmic | %C | %O | %N | Temp(K) | Pessure | Adsorp(mmol/g)
0 | A-AC | Ethane | 2546 | 1.28 | [5 empty] | 298 | 0.02379374 | 0.56
1 |  | Ethane | 2546 | 1.28 | [5 empty] | 298 | 0.06223696 | 1.437333
2 |  | Ethane | 2546 | 1.28 | [5 empty] | 298 | 0.1154328 | 2.24
3 |  | Ethane | 2546 | 1.28 | [5 empty] | 298 | 0.2072683 | 3.173333
4 |  | Ethane | 2546 | 1.28 | [5 empty] | 298 | 0.3138465 | 4.069333
5 |  | Ethane | 2546 | 1.28 | [5 empty] | 298 | 0.4112855 | 4.704
6 |  | Ethane | 2546 | 1.28 | [5 empty] | 298 | 0.5528889 | 5.469333
7 |  | Ethane | 2546 | 1.28 | [5 empty] | 298 | 0.64855 | 5.861333
8 |  | Ethane | 2546 | 1.28 | [5 empty] | 298 | 0.7625979 | 6.365333
9 |  | Ethane | 2546 | 1.28 | [5 empty] | 298 | 0.8968791 | 6.962667
10 |  | Ethane | 2546 | 1.28 | [5 empty] | 298 | 0.9833517 | 7.28
11 | 25CPDA | Ethane | 1971 | 0.79 |  |  | 83.08 | 13.15 | 3.07 | 298 | 0.009021486 | 0.7093333
12 |  | Ethane | 1971 | 0.79 |  |  | 83.08 | 13.15 | 3.07 | 298 | 0.06024309 | 2.016
13 |  | Ethane | 1971 | 0.79 |  |  | 83.08 | 13.15 | 3.07 | 298 | 0.1244739 | 2.874667
14 |  | Ethane | 1971 | 0.79 |  |  | 83.08 | 13.15 | 3.07 | 298 | 0.1648717 | 3.322667
15 |  | Ethane | 1971 | 0.79 |  |  | 83.08 | 13.15 | 3.07 | 298 | 0.2585586 | 4.218667
16 |  | Ethane | 1971 | 0.79 |  |  | 83.08 | 13.15 | 3.07 | 298 | 0.3559877 | 4.890667
17 |  | Ethane | 1971 | 0.79 |  |  | 83.08 | 13.15 | 3.07 | 298 | 0.4571492 | 5.376
18 |  | Ethane | 1971 | 0.79 |  |  | 83.08 | 13.15 | 3.07 | 298 | 0.5638404 | 5.842667
19 |  | Ethane | 1971 | 0.79 |  |  | 83.08 | 13.15 | 3.07 | 298 | 0.6558379 | 6.16
20 |  | Ethane | 1971 | 0.79 |  |  | 83.08 | 13.15 | 3.07 | 298 | 0.7368005 | 6.421333
21 |  | Ethane | 1971 | 0.79 |  |  | 83.08 | 13.15 | 3.07 | 298 | 0.9024383 | 6.832
22 |  | Ethane | 1971 | 0.79 |  |  | 83.08 | 13.15 | 3.07 | 298 | 0.9797274 | 7.056
23 | 50CPDA | Ethane | 1799 | 0.72 |  |  | 81.47 | 15.06 | 3.47 | 298 | 0.00904113 | 0.6346667
24 |  | Ethane | 1799 | 0.72 |  |  | 81.47 | 15.06 | 3.47 | 298 | 0.0675752 | 2.146667
25 |  | Ethane | 1799 | 0.72 |  |  | 81.47 | 15.06 | 3.47 | 298 | 0.1225979 | 3.005333
26 |  | Ethane | 1799 | 0.72 |  |  | 81.47 | 15.06 | 3.47 | 298 | 0.2070816 | 3.882667
27 |  | Ethane | 1799 | 0.72 |  |  | 81.47 | 15.06 | 3.47 | 298 | 0.3099865 | 4.741333
28 |  | Ethane | 1799 | 0.72 |  |  | 81.47 | 15.06 | 3.47 | 298 | 0.4037716 | 5.264
29 |  | Ethane | 1799 | 0.72 |  |  | 81.47 | 15.06 | 3.47 | 298 | 0.5067845 | 5.712
30 |  | Ethane | 1799 | 0.72 |  |  | 81.47 | 15.06 | 3.47 | 298 | 0.6502934 | 6.234667
31 |  | Ethane | 1799 | 0.72 |  |  | 81.47 | 15.06 | 3.47 | 298 | 0.7551676 | 6.608
32 |  | Ethane | 1799 | 0.72 |  |  | 81.47 | 15.06 | 3.47 | 298 | 0.8490362 | 6.813333
33 |  | Ethane | 1799 | 0.72 |  |  | 81.47 | 15.06 | 3.47 | 298 | 0.972361 | 7.056
34 | 75CPDA | Ethane | 1520 | 0.68 |  |  | 78.15 | 17.79 | 4.06 | 298 | 0.01094168 | 0.4106667
35 |  | Ethane | 1520 | 0.68 |  |  | 78.15 | 17.79 | 4.06 | 298 | 0.0676636 | 1.810667
36 |  | Ethane | 1520 | 0.68 |  |  | 78.15 | 17.79 | 4.06 | 298 | 0.1227109 | 2.576
37 |  | Ethane | 1520 | 0.68 |  |  | 78.15 | 17.79 | 4.06 | 298 | 0.2034966 | 3.509333
38 |  | Ethane | 1520 | 0.68 |  |  | 78.15 | 17.79 | 4.06 | 298 | 0.3064211 | 4.293333
39 |  | Ethane | 1520 | 0.68 |  |  | 78.15 | 17.79 | 4.06 | 298 | 0.4571983 | 5.189333
40 |  | Ethane | 1520 | 0.68 |  |  | 78.15 | 17.79 | 4.06 | 298 | 0.5491418 | 5.712
41 |  | Ethane | 1520 | 0.68 |  |  | 78.15 | 17.79 | 4.06 | 298 | 0.7018588 | 6.234667
42 |  | Ethane | 1520 | 0.68 |  |  | 78.15 | 17.79 | 4.06 | 298 | 0.801213 | 6.589333
43 |  | Ethane | 1520 | 0.68 |  |  | 78.15 | 17.79 | 4.06 | 298 | 0.9484297 | 7.018667
44 | A-AC | Ethylene | 2546 | 1.28 | [5 empty] | 298 | 0.01255614 | 0.3468151
45 |  |  | 2546 | 1.28 | [5 empty] | 298 | 0.06859524 | 0.9715484
46 |  |  | 2546 | 1.28 | [5 empty] | 298 | 0.1082348 | 1.665305
47 |  |  | 2546 | 1.28 | [5 empty] | 298 | 0.2150926 | 2.464186
48 |  |  | 2546 | 1.28 | [5 empty] | 298 | 0.3001953 | 3.141403
49 |  |  | 2546 | 1.28 | [5 empty] | 298 | 0.4452615 | 3.888966
50 |  |  | 2546 | 1.28 | [5 empty] | 298 | 0.6012727 | 4.567412
51 |  |  | 2546 | 1.28 | [5 empty] | 298 | 0.7065103 | 4.985077
52 |  |  | 2546 | 1.28 | [5 empty] | 298 | 0.8444478 | 5.455288
53 |  |  | 2546 | 1.28 | [5 empty] | 298 | 0.9787941 | 5.838804
54 | 25CPDA |  | 1971 | 0.79 |  |  | 83.08 | 13.15 | 3.07 | 298 | 0.01423029 | 0.6240718
55 |  |  | 1971 | 0.79 |  |  | 83.08 | 13.15 | 3.07 | 298 | 0.06649805 | 1.508641
56 |  |  | 1971 | 0.79 |  |  | 83.08 | 13.15 | 3.07 | 298 | 0.1604756 | 2.601853
57 |  |  | 1971 | 0.79 |  |  | 83.08 | 13.15 | 3.07 | 298 | 0.2582785 | 3.331271
58 |  |  | 1971 | 0.79 |  |  | 83.08 | 13.15 | 3.07 | 298 | 0.3597717 | 3.956792
59 |  |  | 1971 | 0.79 |  |  | 83.08 | 13.15 | 3.07 | 298 | 0.4994284 | 4.617627
60 |  |  | 1971 | 0.79 |  |  | 83.08 | 13.15 | 3.07 | 298 | 0.604702 | 4.965986
61 |  |  | 1971 | 0.79 |  |  | 83.08 | 13.15 | 3.07 | 298 | 0.7009208 | 5.244881
62 |  |  | 1971 | 0.79 |  |  | 83.08 | 13.15 | 3.07 | 298 | 0.802585 | 5.541197
63 |  |  | 1971 | 0.79 |  |  | 83.08 | 13.15 | 3.07 | 298 | 0.9024491 | 5.802828
64 |  |  | 1971 | 0.79 |  |  | 83.08 | 13.15 | 3.07 | 298 | 0.9787491 | 5.925437
65 | 50CPDA |  | 1799 | 0.72 |  |  | 81.47 | 15.06 | 3.47 | 298 | 0.0142933 | 0.5027858
66 |  |  | 1799 | 0.72 |  |  | 81.47 | 15.06 | 3.47 | 298 | 0.05738022 | 1.560463
67 |  |  | 1799 | 0.72 |  |  | 81.47 | 15.06 | 3.47 | 298 | 0.120593 | 2.375915
68 |  |  | 1799 | 0.72 |  |  | 81.47 | 15.06 | 3.47 | 298 | 0.2056777 | 3.087785
69 |  |  | 1799 | 0.72 |  |  | 81.47 | 15.06 | 3.47 | 298 | 0.3034806 | 3.817202
70 |  |  | 1799 | 0.72 |  |  | 81.47 | 15.06 | 3.47 | 298 | 0.4013915 | 4.338701
71 |  |  | 1799 | 0.72 |  |  | 81.47 | 15.06 | 3.47 | 298 | 0.4993204 | 4.825546
72 |  |  | 1799 | 0.72 |  |  | 81.47 | 15.06 | 3.47 | 298 | 0.648131 | 5.365253
73 |  |  | 1799 | 0.72 |  |  | 81.47 | 15.06 | 3.47 | 298 | 0.80245 | 5.801095
74 |  |  | 1799 | 0.72 |  |  | 81.47 | 15.06 | 3.47 | 298 | 0.8986508 | 6.114643
75 |  |  | 1799 | 0.72 |  |  | 81.47 | 15.06 | 3.47 | 298 | 0.9767779 | 6.219958
76 | 75CPDA |  | 1520 | 0.68 |  |  | 78.15 | 17.79 | 4.06 | 298 | 0.01070197 | 0.4160899
77 |  |  | 1520 | 0.68 |  |  | 78.15 | 17.79 | 4.06 | 298 | 0.05392391 | 1.213868
78 |  |  | 1520 | 0.68 |  |  | 78.15 | 17.79 | 4.06 | 298 | 0.1153455 | 1.977309
79 |  |  | 1520 | 0.68 |  |  | 78.15 | 17.79 | 4.06 | 298 | 0.2095391 | 2.654684
80 |  |  | 1520 | 0.68 |  |  | 78.15 | 17.79 | 4.06 | 298 | 0.3109693 | 3.401491
81 |  |  | 1520 | 0.68 |  |  | 78.15 | 17.79 | 4.06 | 298 | 0.4016255 | 3.88821
82 |  |  | 1520 | 0.68 |  |  | 78.15 | 17.79 | 4.06 | 298 | 0.5031818 | 4.392445
83 |  |  | 1520 | 0.68 |  |  | 78.15 | 17.79 | 4.06 | 298 | 0.5975104 | 4.809921
84 |  |  | 1520 | 0.68 |  |  | 78.15 | 17.79 | 4.06 | 298 | 0.6991656 | 5.123563
85 |  |  | 1520 | 0.68 |  |  | 78.15 | 17.79 | 4.06 | 298 | 0.7989937 | 5.454501
86 |  |  | 1520 | 0.68 |  |  | 78.15 | 17.79 | 4.06 | 298 | 0.8952305 | 5.698743
87 |  |  | 1520 | 0.68 |  |  | 78.15 | 17.79 | 4.06 | 298 | 0.9750857 | 5.977354
0 | Glc-A-2 | Ethane | 1494 | 0.596 |  |  | 86.84 | 13.16 |  | 288 | 0.0087284 | 0.7570775
1 |  |  | 1494 | 0.596 |  |  | 86.84 | 13.16 |  | 288 | 0.04044173 | 2.173937
2 |  |  | 1494 | 0.596 |  |  | 86.84 | 13.16 |  | 288 | 0.07580018 | 3.202377
3 |  |  | 1494 | 0.596 |  |  | 86.84 | 13.16 |  | 288 | 0.1148037 | 3.842396
4 |  |  | 1494 | 0.596 |  |  | 86.84 | 13.16 |  | 288 | 0.1769304 | 4.520802
5 |  |  | 1494 | 0.596 |  |  | 86.84 | 13.16 |  | 288 | 0.2337622 | 5.005135
6 |  |  | 1494 | 0.596 |  |  | 86.84 | 13.16 |  | 288 | 0.3474948 | 5.663121
7 |  |  | 1494 | 0.596 |  |  | 86.84 | 13.16 |  | 288 | 0.4648424 | 6.068609
8 |  |  | 1494 | 0.596 |  |  | 86.84 | 13.16 |  | 288 | 0.5910911 | 6.454507
9 |  |  | 1494 | 0.596 |  |  | 86.84 | 13.16 |  | 288 | 0.7048971 | 6.782395
10 |  |  | 1494 | 0.596 |  |  | 86.84 | 13.16 |  | 288 | 0.8222835 | 7.013125
11 |  |  | 1494 | 0.596 |  |  | 86.84 | 13.16 |  | 288 | 0.9325482 | 7.263411
12 |  |  | 1494 | 0.596 |  |  | 86.84 | 13.16 |  | 288 | 0.9930251 | 7.359324
13 | Glc-A-3 |  | 1825 | 0.774 |  |  | 87.93 | 12.07 |  | 288 | 0.01410969 | 0.5627983
14 |  |  | 1825 | 0.774 |  |  | 87.93 | 12.07 |  | 288 | 0.02986918 | 1.708123
15 |  |  | 1825 | 0.774 |  |  | 87.93 | 12.07 |  | 288 | 0.06347849 | 2.600675
16 |  |  | 1825 | 0.774 |  |  | 87.93 | 12.07 |  | 288 | 0.1202023 | 3.570447
17 |  |  | 1825 | 0.774 |  |  | 87.93 | 12.07 |  | 288 | 0.1823333 | 4.229435
18 |  |  | 1825 | 0.774 |  |  | 87.93 | 12.07 |  | 288 | 0.2427022 | 4.810787
19 |  |  | 1825 | 0.774 |  |  | 87.93 | 12.07 |  | 288 | 0.3510752 | 5.565964
20 |  |  | 1825 | 0.774 |  |  | 87.93 | 12.07 |  | 288 | 0.4808135 | 6.262474
21 |  |  | 1825 | 0.774 |  |  | 87.93 | 12.07 |  | 288 | 0.5856968 | 6.707039
22 |  |  | 1825 | 0.774 |  |  | 87.93 | 12.07 |  | 288 | 0.7048453 | 7.015405
23 |  |  | 1825 | 0.774 |  |  | 87.93 | 12.07 |  | 288 | 0.8186514 | 7.343293
24 |  |  | 1825 | 0.774 |  |  | 87.93 | 12.07 |  | 288 | 0.9360421 | 7.554605
25 |  |  | 1825 | 0.774 |  |  | 87.93 | 12.07 |  | 288 | 1.001848 | 7.68925
26 | Glc-A-4 |  | 2073 | 0.813 |  |  | 89.58 | 10.42 |  | 288 | 0.008801821 | 0.426979
27 |  |  | 2073 | 0.813 |  |  | 89.58 | 10.42 |  | 288 | 0.04233339 | 1.669046
28 |  |  | 2073 | 0.813 |  |  | 89.58 | 10.42 |  | 288 | 0.08305585 | 2.580877
29 |  |  | 2073 | 0.813 |  |  | 89.58 | 10.42 |  | 288 | 0.1788437 | 3.918823
30 |  |  | 2073 | 0.813 |  |  | 89.58 | 10.42 |  | 288 | 0.2995945 | 5.023274
31 |  |  | 2073 | 0.813 |  |  | 89.58 | 10.42 |  | 288 | 0.4132969 | 5.817183
32 |  |  | 2073 | 0.813 |  |  | 89.58 | 10.42 |  | 288 | 0.5306055 | 6.397429
33 |  |  | 2073 | 0.813 |  |  | 89.58 | 10.42 |  | 288 | 0.7065988 | 7.131876
34 |  |  | 2073 | 0.813 |  |  | 89.58 | 10.42 |  | 288 | 0.8257257 | 7.53733
35 |  |  | 2073 | 0.813 |  |  | 89.58 | 10.42 |  | 288 | 0.9964456 | 7.980617
36 | Glc-A-2 | Ethylene | 1494 | 0.596 |  |  | 86.84 | 13.16 |  | 288 | 0.008779929 | 0.5085575
37 |  |  | 1494 | 0.596 |  |  | 86.84 | 13.16 |  | 288 | 0.03718584 | 1.447433
38 |  |  | 1494 | 0.596 |  |  | 86.84 | 13.16 |  | 288 | 0.08005022 | 2.288509
39 |  |  | 1494 | 0.596 |  |  | 86.84 | 13.16 |  | 288 | 0.1194784 | 2.757946
40 |  |  | 1494 | 0.596 |  |  | 86.84 | 13.16 |  | 288 | 0.2343267 | 3.794621
41 |  |  | 1494 | 0.596 |  |  | 86.84 | 13.16 |  | 288 | 0.3493073 | 4.537897
42 |  |  | 1494 | 0.596 |  |  | 86.84 | 13.16 |  | 288 | 0.469887 | 4.850856
43 |  |  | 1494 | 0.596 |  |  | 86.84 | 13.16 |  | 288 | 0.5868103 | 5.281174
44 |  |  | 1494 | 0.596 |  |  | 86.84 | 13.16 |  | 288 | 0.7037248 | 5.731051
45 |  |  | 1494 | 0.596 |  |  | 86.84 | 13.16 |  | 288 | 0.8279345 | 5.98533
46 |  |  | 1494 | 0.596 |  |  | 86.84 | 13.16 |  | 288 | 0.993577 | 6.259169
47 | Glc-A-3 |  | 1825 | 0.774 |  |  | 87.93 | 12.07 |  | 288 | 0.01241878 | 0.4303178
48 |  |  | 1825 | 0.774 |  |  | 87.93 | 12.07 |  | 288 | 0.03361748 | 1.369193
49 |  |  | 1825 | 0.774 |  |  | 87.93 | 12.07 |  | 288 | 0.09092271 | 2.151589
50 |  |  | 1825 | 0.774 |  |  | 87.93 | 12.07 |  | 288 | 0.1159717 | 2.542787
51 |  |  | 1825 | 0.774 |  |  | 87.93 | 12.07 |  | 288 | 0.1805106 | 3.266504
52 |  |  | 1825 | 0.774 |  |  | 87.93 | 12.07 |  | 288 | 0.2936276 | 4.146699
53 |  |  | 1825 | 0.774 |  |  | 87.93 | 12.07 |  | 288 | 0.4194366 | 4.850856
54 |  |  | 1825 | 0.774 |  |  | 87.93 | 12.07 |  | 288 | 0.5255226 | 5.339853
55 |  |  | 1825 | 0.774 |  |  | 87.93 | 12.07 |  | 288 | 0.6425164 | 5.613692
56 |  |  | 1825 | 0.774 |  |  | 87.93 | 12.07 |  | 288 | 0.763052 | 6.02445
57 |  |  | 1825 | 0.774 |  |  | 87.93 | 12.07 |  | 288 | 0.8746404 | 6.298289
58 |  |  | 1825 | 0.774 |  |  | 87.93 | 12.07 |  | 288 | 0.9916254 | 6.591687
59 | Glc-A-4 |  | 2073 | 0.813 |  |  | 89.58 | 10.42 |  | 288 | 0.01070508 | 0.2347188
60 |  |  | 2073 | 0.813 |  |  | 89.58 | 10.42 |  | 288 | 0.03376726 | 1.036675
61 |  |  | 2073 | 0.813 |  |  | 89.58 | 10.42 |  | 288 | 0.07663164 | 1.877751
62 |  |  | 2073 | 0.813 |  |  | 89.58 | 10.42 |  | 288 | 0.1214564 | 2.366748
63 |  |  | 2073 | 0.813 |  |  | 89.58 | 10.42 |  | 288 | 0.2344589 | 3.501222
64 |  |  | 2073 | 0.813 |  |  | 89.58 | 10.42 |  | 288 | 0.352999 | 4.342298
65 |  |  | 2073 | 0.813 |  |  | 89.58 | 10.42 |  | 288 | 0.4716271 | 4.987775
66 |  |  | 2073 | 0.813 |  |  | 89.58 | 10.42 |  | 288 | 0.5903082 | 5.515892
67 |  |  | 2073 | 0.813 |  |  | 89.58 | 10.42 |  | 288 | 0.755792 | 6.141809
68 |  |  | 2073 | 0.813 |  |  | 89.58 | 10.42 |  | 288 | 0.8817243 | 6.572127
69 |  |  | 2073 | 0.813 |  |  | 89.58 | 10.42 |  | 288 | 0.993295 | 6.885086
0 | AC | Ethylene | 1784 | 1.4 | [5 empty] | 303 | 0.2281647 | 1.128609
1 |  |  | 1784 | 1.4 | [5 empty] | 303 | 0.4119927 | 1.469816
2 |  |  | 1784 | 1.4 | [5 empty] | 303 | 0.687977 | 1.87664
3 |  |  | 1784 | 1.4 | [5 empty] | 303 | 0.84894 | 2.125984
4 |  |  | 1784 | 1.4 | [5 empty] | 303 | 1.09046 | 2.467192
5 |  |  | 1784 | 1.4 | [5 empty] | 303 | 1.539491 | 2.887139
6 |  |  | 1784 | 1.4 | [5 empty] | 303 | 1.931133 | 3.175853
7 |  |  | 1784 | 1.4 | [5 empty] | 303 | 2.887462 | 3.766404
8 |  |  | 1784 | 1.4 | [5 empty] | 303 | 4.651181 | 4.488189
9 |  | Ethane | 1784 | 1.4 | [5 empty] | 303 | 0.1675195 | 1.044204
10 |  |  | 1784 | 1.4 | [5 empty] | 303 | 0.3359668 | 1.494581
11 |  |  | 1784 | 1.4 | [5 empty] | 303 | 0.5608048 | 1.945127
12 |  |  | 1784 | 1.4 | [5 empty] | 303 | 0.9433629 | 2.504115
13 |  |  | 1784 | 1.4 | [5 empty] | 303 | 1.393677 | 3.009321
14 |  |  | 1784 | 1.4 | [5 empty] | 303 | 2.024325 | 3.587048
15 |  |  | 1784 | 1.4 | [5 empty] | 303 | 2.903092 | 4.165519
16 |  |  | 1784 | 1.4 | [5 empty] | 303 | 4.018787 | 4.690716
17 |  |  | 1784 | 1.4 | [5 empty] | 303 | 4.954264 | 5.071414
0 | MGA-700-2 | Ethane | 2077 | 0.86 |  | 0.686 |  |  |  | 298 | 0.01181102 | 0.6332454
1 |  |  | 2077 | 0.86 |  | 0.686 |  |  |  | 298 | 0.06692913 | 1.941953
2 |  |  | 2077 | 0.86 |  | 0.686 |  |  |  | 298 | 0.1535433 | 3.208443
3 |  |  | 2077 | 0.86 |  | 0.686 |  |  |  | 298 | 0.3090551 | 4.538259
4 |  |  | 2077 | 0.86 |  | 0.686 |  |  |  | 298 | 0.4527559 | 5.424802
5 |  |  | 2077 | 0.86 |  | 0.686 |  |  |  | 298 | 0.6023622 | 6.14248
6 |  |  | 2077 | 0.86 |  | 0.686 |  |  |  | 298 | 0.753937 | 6.670185
7 |  |  | 2077 | 0.86 |  | 0.686 |  |  |  | 298 | 0.8976378 | 7.092348
8 |  |  | 2077 | 0.86 |  | 0.686 |  |  |  | 298 | 0.984252 | 7.345646
9 |  | Ethylene | 2077 | 0.86 |  | 0.686 |  |  |  | 298 | 0.02362205 | 0.6332454
10 |  |  | 2077 | 0.86 |  | 0.686 |  |  |  | 298 | 0.05511811 | 1.266491
11 |  |  | 2077 | 0.86 |  | 0.686 |  |  |  | 298 | 0.1102362 | 1.963061
12 |  |  | 2077 | 0.86 |  | 0.686 |  |  |  | 298 | 0.1751969 | 2.744063
13 |  |  | 2077 | 0.86 |  | 0.686 |  |  |  | 298 | 0.2834646 | 3.525066
14 |  |  | 2077 | 0.86 |  | 0.686 |  |  |  | 298 | 0.3858268 | 4.137203
15 |  |  | 2077 | 0.86 |  | 0.686 |  |  |  | 298 | 0.5255906 | 4.812665
16 |  |  | 2077 | 0.86 |  | 0.686 |  |  |  | 298 | 0.7007874 | 5.530343
17 |  |  | 2077 | 0.86 |  | 0.686 |  |  |  | 298 | 0.8799213 | 6.058047
18 |  |  | 2077 | 0.86 |  | 0.686 |  |  |  | 298 | 0.984252 | 6.332454
19 | MGA-700-3 | Ethane | 2203 | 0.92 |  | 0.748 |  |  |  | 298 | 0.008912656 | 0.3062201
20 |  |  | 2203 | 0.92 |  | 0.748 |  |  |  | 298 | 0.01247772 | 0.5741627
21 |  |  | 2203 | 0.92 |  | 0.748 |  |  |  | 298 | 0.05882353 | 1.645933
22 |  |  | 2203 | 0.92 |  | 0.748 |  |  |  | 298 | 0.1105169 | 2.564593
23 |  |  | 2203 | 0.92 |  | 0.748 |  |  |  | 298 | 0.2049911 | 3.54067
24 |  |  | 2203 | 0.92 |  | 0.748 |  |  |  | 298 | 0.3065954 | 4.401914
25 |  |  | 2203 | 0.92 |  | 0.748 |  |  |  | 298 | 0.4491979 | 5.435407
26 |  |  | 2203 | 0.92 |  | 0.748 |  |  |  | 298 | 0.600713 | 6.220096
27 |  |  | 2203 | 0.92 |  | 0.748 |  |  |  | 298 | 0.7557932 | 6.813397
28 |  |  | 2203 | 0.92 |  | 0.748 |  |  |  | 298 | 0.8520499 | 7.23445
29 |  |  | 2203 | 0.92 |  | 0.748 |  |  |  | 298 | 0.9821747 | 7.655502
30 |  | Ethylene | 2203 | 0.92 |  | 0.748 |  |  |  | 298 | 0.02139037 | 0.5358852
31 |  |  | 2203 | 0.92 |  | 0.748 |  |  |  | 298 | 0.05347594 | 1.301435
32 |  |  | 2203 | 0.92 |  | 0.748 |  |  |  | 298 | 0.1069519 | 1.933014
33 |  |  | 2203 | 0.92 |  | 0.748 |  |  |  | 298 | 0.1764706 | 2.679426
34 |  |  | 2203 | 0.92 |  | 0.748 |  |  |  | 298 | 0.2834225 | 3.464115
35 |  |  | 2203 | 0.92 |  | 0.748 |  |  |  | 298 | 0.3850267 | 4.15311
36 |  |  | 2203 | 0.92 |  | 0.748 |  |  |  | 298 | 0.5258467 | 4.861244
37 |  |  | 2203 | 0.92 |  | 0.748 |  |  |  | 298 | 0.7023173 | 5.588517
38 |  |  | 2203 | 0.92 |  | 0.748 |  |  |  | 298 | 0.8770053 | 6.239234
39 |  |  | 2203 | 0.92 |  | 0.748 |  |  |  | 298 | 0.9786096 | 6.545455
40 | MGA-700-4 | Ethane | 2791 | 1.26 |  | 0.958 |  |  |  | 298 | 0.01081479 | 0.19069
41 |  |  | 2791 | 1.26 |  | 0.958 |  |  |  | 298 | 0.03608645 | 0.801186
42 |  |  | 2791 | 1.26 |  | 0.958 |  |  |  | 298 | 0.08653978 | 1.621225
43 |  |  | 2791 | 1.26 |  | 0.958 |  |  |  | 298 | 0.1729424 | 2.631509
44 |  |  | 2791 | 1.26 |  | 0.958 |  |  |  | 298 | 0.3042496 | 3.7364
45 |  |  | 2791 | 1.26 |  | 0.958 |  |  |  | 298 | 0.4193218 | 4.497926
46 |  |  | 2791 | 1.26 |  | 0.958 |  |  |  | 298 | 0.5325901 | 5.221301
47 |  |  | 2791 | 1.26 |  | 0.958 |  |  |  | 298 | 0.6512186 | 5.830014
48 |  |  | 2791 | 1.26 |  | 0.958 |  |  |  | 298 | 0.8219372 | 6.552292
49 |  |  | 2791 | 1.26 |  | 0.958 |  |  |  | 298 | 0.9423354 | 7.046413
50 |  |  | 2791 | 1.26 |  | 0.958 |  |  |  | 298 | 1.003432 | 7.293456
51 |  | Ethylene | 2791 | 1.26 |  | 0.958 |  |  |  | 298 | 0.03786892 | 0.7438728
52 |  |  | 2791 | 1.26 |  | 0.958 |  |  |  | 298 | 0.08105526 | 1.182189
53 |  |  | 2791 | 1.26 |  | 0.958 |  |  |  | 298 | 0.1818162 | 2.173105
54 |  |  | 2791 | 1.26 |  | 0.958 |  |  |  | 298 | 0.3022915 | 3.0109
55 |  |  | 2791 | 1.26 |  | 0.958 |  |  |  | 298 | 0.4209372 | 3.695986
56 |  |  | 2791 | 1.26 |  | 0.958 |  |  |  | 298 | 0.586287 | 4.494738
57 |  |  | 2791 | 1.26 |  | 0.958 |  |  |  | 298 | 0.762383 | 5.178727
58 |  |  | 2791 | 1.26 |  | 0.958 |  |  |  | 298 | 0.8863675 | 5.653687
59 |  |  | 2791 | 1.26 |  | 0.958 |  |  |  | 298 | 1.00135 | 6.01426
60 | MGA-750-3 | Ethane | 3189 | 1.483 |  | 0.934 |  |  |  | 298 | 0.03512015 | 0.8046464
61 |  |  | 3189 | 1.483 |  | 0.934 |  |  |  | 298 | 0.0831793 | 1.295785
62 |  |  | 3189 | 1.483 |  | 0.934 |  |  |  | 298 | 0.1146026 | 1.884636
63 |  |  | 3189 | 1.483 |  | 0.934 |  |  |  | 298 | 0.2384473 | 2.985104
64 |  |  | 3189 | 1.483 |  | 0.934 |  |  |  | 298 | 0.3604436 | 3.830633
65 |  |  | 3189 | 1.483 |  | 0.934 |  |  |  | 298 | 0.4805915 | 4.715342
66 |  |  | 3189 | 1.483 |  | 0.934 |  |  |  | 298 | 0.6377079 | 5.56156
67 |  |  | 3189 | 1.483 |  | 0.934 |  |  |  | 298 | 0.7634011 | 6.132652
68 |  |  | 3189 | 1.483 |  | 0.934 |  |  |  | 298 | 0.8853974 | 6.605632
69 |  |  | 3189 | 1.483 |  | 0.934 |  |  |  | 298 | 0.9963031 | 7.058787
70 |  | Ethylene | 3189 | 1.483 |  | 0.934 |  |  |  | 298 | 0.03696858 | 0.5693886
71 |  |  | 3189 | 1.483 |  | 0.934 |  |  |  | 298 | 0.0831793 | 0.9820594
72 |  |  | 3189 | 1.483 |  | 0.934 |  |  |  | 298 | 0.1349353 | 1.375231
73 |  |  | 3189 | 1.483 |  | 0.934 |  |  |  | 298 | 0.2384473 | 2.220398
74 |  |  | 3189 | 1.483 |  | 0.934 |  |  |  | 298 | 0.3530499 | 2.948135
75 |  |  | 3189 | 1.483 |  | 0.934 |  |  |  | 298 | 0.5304991 | 3.833968
76 |  |  | 3189 | 1.483 |  | 0.934 |  |  |  | 298 | 0.7042514 | 4.60208
77 |  |  | 3189 | 1.483 |  | 0.934 |  |  |  | 298 | 0.8207024 | 5.074952
78 |  |  | 3189 | 1.483 |  | 0.934 |  |  |  | 298 | 0.9963031 | 5.66663
79 | GMA-800-3 | Ethane | 3112 | 1.92 |  | 0.672 |  |  |  | 298 | 0.03466011 | 0.6255623
80 |  |  | 3112 | 1.92 |  | 0.672 |  |  |  | 298 | 0.1156884 | 1.492612
81 |  |  | 3112 | 1.92 |  | 0.672 |  |  |  | 298 | 0.2372967 | 2.520459
82 |  |  | 3112 | 1.92 |  | 0.672 |  |  |  | 298 | 0.3570295 | 3.305918
83 |  |  | 3112 | 1.92 |  | 0.672 |  |  |  | 298 | 0.530882 | 4.251901
84 |  |  | 3112 | 1.92 |  | 0.672 |  |  |  | 298 | 0.7028345 | 5.056508
85 |  |  | 3112 | 1.92 |  | 0.672 |  |  |  | 298 | 0.8728722 | 5.780346
86 |  |  | 3112 | 1.92 |  | 0.672 |  |  |  | 298 | 0.9946417 | 6.141522
87 |  | Ethylene | 3112 | 1.92 |  | 0.672 |  |  |  | 298 | 0.03469919 | 0.4639454
88 |  |  | 3112 | 1.92 |  | 0.672 |  |  |  | 298 | 0.1118883 | 1.209861
89 |  |  | 3112 | 1.92 |  | 0.672 |  |  |  | 298 | 0.2354993 | 1.954838
90 |  |  | 3112 | 1.92 |  | 0.672 |  |  |  | 298 | 0.3591298 | 2.619007
91 |  |  | 3112 | 1.92 |  | 0.672 |  |  |  | 298 | 0.5252844 | 3.40353
92 |  |  | 3112 | 1.92 |  | 0.672 |  |  |  | 298 | 0.7069374 | 4.086728
93 |  |  | 3112 | 1.92 |  | 0.672 |  |  |  | 298 | 0.8770142 | 4.648949
94 |  |  | 3112 | 1.92 |  | 0.672 |  |  |  | 298 | 0.9968349 | 5.070771
95 | MGA-700-4 | Ethane | 2791 | 1.26 |  | 0.958 |  |  |  | 273 | 0.008944544 | 0.4293381
96 |  |  | 2791 | 1.26 |  | 0.958 |  |  |  | 273 | 0.03398927 | 1.631485
97 |  |  | 2791 | 1.26 |  | 0.958 |  |  |  | 273 | 0.08424642 | 2.918828
98 |  |  | 2791 | 1.26 |  | 0.958 |  |  |  | 273 | 0.17948 | 4.663118
99 |  |  | 2791 | 1.26 |  | 0.958 |  |  |  | 273 | 0.2927532 | 6.263692
100 |  |  | 2791 | 1.26 |  | 0.958 |  |  |  | 273 | 0.4096902 | 7.463207
101 |  |  | 2791 | 1.26 |  | 0.958 |  |  |  | 273 | 0.5788625 | 8.775784
102 |  |  | 2791 | 1.26 |  | 0.958 |  |  |  | 273 | 0.749871 | 9.859192
103 |  |  | 2791 | 1.26 |  | 0.958 |  |  |  | 273 | 0.870489 | 10.54309
104 |  |  | 2791 | 1.26 |  | 0.958 |  |  |  | 273 | 0.9911243 | 11.11243
105 |  | Ethylene | 2791 | 1.26 |  | 0.958 |  |  |  | 273 | 0.03403227 | 1.345087
106 |  |  | 2791 | 1.26 |  | 0.958 |  |  |  | 273 | 0.116679 | 2.917899
107 |  |  | 2791 | 1.26 |  | 0.958 |  |  |  | 273 | 0.2425605 | 4.546752
108 |  |  | 2791 | 1.26 |  | 0.958 |  |  |  | 273 | 0.3541136 | 5.603223
109 |  |  | 2791 | 1.26 |  | 0.958 |  |  |  | 273 | 0.5232859 | 6.915801
110 |  |  | 2791 | 1.26 |  | 0.958 |  |  |  | 273 | 0.6996869 | 8.084973
111 |  |  | 2791 | 1.26 |  | 0.958 |  |  |  | 273 | 0.8689366 | 8.882035
112 |  |  | 2791 | 1.26 |  | 0.958 |  |  |  | 273 | 0.9895719 | 9.451373
113 |  | Ethane | 2791 | 1.26 |  | 0.958 |  |  |  | 288 | 0.01079137 | 0.3453237
114 |  |  | 2791 | 1.26 |  | 0.958 |  |  |  | 288 | 0.03057554 | 1.035971
115 |  |  | 2791 | 1.26 |  | 0.958 |  |  |  | 288 | 0.08273381 | 2.071942
116 |  |  | 2791 | 1.26 |  | 0.958 |  |  |  | 288 | 0.1726619 | 3.309353
117 |  |  | 2791 | 1.26 |  | 0.958 |  |  |  | 288 | 0.2967626 | 4.604317
118 |  |  | 2791 | 1.26 |  | 0.958 |  |  |  | 288 | 0.4676259 | 5.928058
119 |  |  | 2791 | 1.26 |  | 0.958 |  |  |  | 288 | 0.6420863 | 7.079137
120 |  |  | 2791 | 1.26 |  | 0.958 |  |  |  | 288 | 0.7697842 | 7.741007
121 |  |  | 2791 | 1.26 |  | 0.958 |  |  |  | 288 | 0.8776978 | 8.28777
122 |  |  | 2791 | 1.26 |  | 0.958 |  |  |  | 288 | 0.9928058 | 8.719424
123 |  | Ethylene | 2791 | 1.26 |  | 0.958 |  |  |  | 288 | 0.03956835 | 0.8920863
124 |  |  | 2791 | 1.26 |  | 0.958 |  |  |  | 288 | 0.1366906 | 2.18705
125 |  |  | 2791 | 1.26 |  | 0.958 |  |  |  | 288 | 0.2410072 | 3.223022
126 |  |  | 2791 | 1.26 |  | 0.958 |  |  |  | 288 | 0.3561151 | 4.115108
127 |  |  | 2791 | 1.26 |  | 0.958 |  |  |  | 288 | 0.5323741 | 5.064748
128 |  |  | 2791 | 1.26 |  | 0.958 |  |  |  | 288 | 0.7104317 | 5.985612
129 |  |  | 2791 | 1.26 |  | 0.958 |  |  |  | 288 | 0.881295 | 6.820144
130 |  |  | 2791 | 1.26 |  | 0.958 |  |  |  | 288 | 1 | 7.251799
131 | MGA-750-3 | Ethane | 3189 | 1.483 |  | 0.934 |  |  |  | 273 | 0.02777778 | 1.303704
132 |  |  | 3189 | 1.483 |  | 0.934 |  |  |  | 273 | 0.08148148 | 2.42963
133 |  |  | 3189 | 1.483 |  | 0.934 |  |  |  | 273 | 0.1333333 | 3.525926
134 |  |  | 3189 | 1.483 |  | 0.934 |  |  |  | 273 | 0.2444444 | 5.007407
135 |  |  | 3189 | 1.483 |  | 0.934 |  |  |  | 273 | 0.3518519 | 6.251852
136 |  |  | 3189 | 1.483 |  | 0.934 |  |  |  | 273 | 0.4666667 | 7.318519
137 |  |  | 3189 | 1.483 |  | 0.934 |  |  |  | 273 | 0.5814815 | 8.088889
138 |  |  | 3189 | 1.483 |  | 0.934 |  |  |  | 273 | 0.7037037 | 8.82963
139 |  |  | 3189 | 1.483 |  | 0.934 |  |  |  | 273 | 0.8185185 | 9.422222
140 |  |  | 3189 | 1.483 |  | 0.934 |  |  |  | 273 | 0.937037 | 10.01481
141 |  |  | 3189 | 1.483 |  | 0.934 |  |  |  | 273 | 0.9907407 | 10.34074
142 |  | Ehtylene | 3189 | 1.483 |  | 0.934 |  |  |  | 273 | 0.01111111 | 0.2074074
143 |  |  | 3189 | 1.483 |  | 0.934 |  |  |  | 273 | 0.03888889 | 1.185185
144 |  |  | 3189 | 1.483 |  | 0.934 |  |  |  | 273 | 0.1314815 | 2.874074
145 |  |  | 3189 | 1.483 |  | 0.934 |  |  |  | 273 | 0.2407407 | 4.177778
146 |  |  | 3189 | 1.483 |  | 0.934 |  |  |  | 273 | 0.3592593 | 5.244444
147 |  |  | 3189 | 1.483 |  | 0.934 |  |  |  | 273 | 0.4685185 | 5.955556
148 |  |  | 3189 | 1.483 |  | 0.934 |  |  |  | 273 | 0.6462963 | 7.081481
149 |  |  | 3189 | 1.483 |  | 0.934 |  |  |  | 273 | 0.8148148 | 8.02963
150 |  |  | 3189 | 1.483 |  | 0.934 |  |  |  | 273 | 0.9981481 | 8.82963
151 |  | Ethane | 3189 | 1.483 |  | 0.934 |  |  |  | 288 | 0.02992722 | 1.093458
152 |  |  | 3189 | 1.483 |  | 0.934 |  |  |  | 288 | 0.08291705 | 1.82243
153 |  |  | 3189 | 1.483 |  | 0.934 |  |  |  | 288 | 0.1765404 | 3.056075
154 |  |  | 3189 | 1.483 |  | 0.934 |  |  |  | 288 | 0.2967166 | 4.261682
155 |  |  | 3189 | 1.483 |  | 0.934 |  |  |  | 288 | 0.4116243 | 5.186916
156 |  |  | 3189 | 1.483 |  | 0.934 |  |  |  | 288 | 0.5371681 | 6
157 |  |  | 3189 | 1.483 |  | 0.934 |  |  |  | 288 | 0.7016334 | 6.925234
158 |  |  | 3189 | 1.483 |  | 0.934 |  |  |  | 288 | 0.8785047 | 7.738318
159 |  |  | 3189 | 1.483 |  | 0.934 |  |  |  | 288 | 0.9952444 | 8.242991
160 |  | Ethylene | 3189 | 1.483 |  | 0.934 |  |  |  | 288 | 0.03351253 | 0.7850467
161 |  |  | 3189 | 1.483 |  | 0.934 |  |  |  | 288 | 0.1112563 | 1.682243
162 |  |  | 3189 | 1.483 |  | 0.934 |  |  |  | 288 | 0.2420602 | 2.831776
163 |  |  | 3189 | 1.483 |  | 0.934 |  |  |  | 288 | 0.4153254 | 4.093458
164 |  |  | 3189 | 1.483 |  | 0.934 |  |  |  | 288 | 0.5868704 | 5.018692
165 |  |  | 3189 | 1.483 |  | 0.934 |  |  |  | 288 | 0.7637251 | 5.943925
166 |  |  | 3189 | 1.483 |  | 0.934 |  |  |  | 288 | 0.8804896 | 6.280374
167 |  |  | 3189 | 1.483 |  | 0.934 |  |  |  | 288 | 0.990158 | 6.728972
0 | A-AC-3 | Propane | 2928 | 1.6039 |  |  | 91.18 | 8.05 | 0.77 | 298 | 0.006644818 | 1.183384
1 |  |  | 2928 | 1.6039 |  |  | 91.18 | 8.05 | 0.77 | 298 | 0.0253093 | 3.014896
2 |  |  | 2928 | 1.6039 |  |  | 91.18 | 8.05 | 0.77 | 298 | 0.06152397 | 4.508873
3 |  |  | 2928 | 1.6039 |  |  | 91.18 | 8.05 | 0.77 | 298 | 0.1047603 | 5.862204
4 |  |  | 2928 | 1.6039 |  |  | 91.18 | 8.05 | 0.77 | 298 | 0.1585662 | 6.877804
5 |  |  | 2928 | 1.6039 |  |  | 91.18 | 8.05 | 0.77 | 298 | 0.2594592 | 8.007407
6 |  |  | 2928 | 1.6039 |  |  | 91.18 | 8.05 | 0.77 | 298 | 0.403982 | 9.138238
7 |  |  | 2928 | 1.6039 |  |  | 91.18 | 8.05 | 0.77 | 298 | 0.5468824 | 9.846489
8 |  |  | 2928 | 1.6039 |  |  | 91.18 | 8.05 | 0.77 | 298 | 0.7037362 | 10.5833
9 |  |  | 2928 | 1.6039 |  |  | 91.18 | 8.05 | 0.77 | 298 | 0.8467268 | 10.9817
10 |  |  | 2928 | 1.6039 |  |  | 91.18 | 8.05 | 0.77 | 298 | 0.975764 | 11.35153
11 |  | Ethane | 2928 | 1.6039 |  |  | 91.18 | 8.05 | 0.77 | 298 | 0.01386317 | 0.3666858
12 |  |  | 2928 | 1.6039 |  |  | 91.18 | 8.05 | 0.77 | 298 | 0.06594838 | 1.29773
13 |  |  | 2928 | 1.6039 |  |  | 91.18 | 8.05 | 0.77 | 298 | 0.1250389 | 2.144465
14 |  |  | 2928 | 1.6039 |  |  | 91.18 | 8.05 | 0.77 | 298 | 0.2051045 | 2.879115
15 |  |  | 2928 | 1.6039 |  |  | 91.18 | 8.05 | 0.77 | 298 | 0.3112823 | 3.839853
16 |  |  | 2928 | 1.6039 |  |  | 91.18 | 8.05 | 0.77 | 298 | 0.4454158 | 4.688701
17 |  |  | 2928 | 1.6039 |  |  | 91.18 | 8.05 | 0.77 | 298 | 0.595256 | 5.537993
18 |  |  | 2928 | 1.6039 |  |  | 91.18 | 8.05 | 0.77 | 298 | 0.7033265 | 5.991741
19 |  |  | 2928 | 1.6039 |  |  | 91.18 | 8.05 | 0.77 | 298 | 0.841016 | 6.615338
20 |  |  | 2928 | 1.6039 |  |  | 91.18 | 8.05 | 0.77 | 298 | 0.9752478 | 7.126161
21 |  | Methane | 2928 | 1.6039 |  |  | 91.18 | 8.05 | 0.77 | 298 | 0.06276936 | 0.2272184
22 |  |  | 2928 | 1.6039 |  |  | 91.18 | 8.05 | 0.77 | 298 | 0.1535027 | 0.2861122
23 |  |  | 2928 | 1.6039 |  |  | 91.18 | 8.05 | 0.77 | 298 | 0.2547071 | 0.3453011
24 |  |  | 2928 | 1.6039 |  |  | 91.18 | 8.05 | 0.77 | 298 | 0.3523802 | 0.5452356
25 |  |  | 2928 | 1.6039 |  |  | 91.18 | 8.05 | 0.77 | 298 | 0.5024088 | 0.7466448
26 |  |  | 2928 | 1.6039 |  |  | 91.18 | 8.05 | 0.77 | 298 | 0.6541581 | 1.03261
27 |  |  | 2928 | 1.6039 |  |  | 91.18 | 8.05 | 0.77 | 298 | 0.7989594 | 1.205703
28 |  |  | 2928 | 1.6039 |  |  | 91.18 | 8.05 | 0.77 | 298 | 0.9018763 | 1.377616
29 |  |  | 2928 | 1.6039 |  |  | 91.18 | 8.05 | 0.77 | 298 | 0.9804015 | 1.407997
30 | A-AC-4 | Propane | 3131 | 1.9197 |  |  | 91.62 | 7.67 | 0.7 | 298 | 0.01321897 | 1.018713
31 |  |  | 3131 | 1.9197 |  |  | 91.62 | 7.67 | 0.7 | 298 | 0.03138923 | 2.477928
32 |  |  | 3131 | 1.9197 |  |  | 91.62 | 7.67 | 0.7 | 298 | 0.06304191 | 4.047607
33 |  |  | 3131 | 1.9197 |  |  | 91.62 | 7.67 | 0.7 | 298 | 0.108239 | 5.507566
34 |  |  | 3131 | 1.9197 |  |  | 91.62 | 7.67 | 0.7 | 298 | 0.1535988 | 6.389549
35 |  |  | 3131 | 1.9197 |  |  | 91.62 | 7.67 | 0.7 | 298 | 0.2141534 | 7.299472
36 |  |  | 3131 | 1.9197 |  |  | 91.62 | 7.67 | 0.7 | 298 | 0.3185879 | 8.348218
37 |  |  | 3131 | 1.9197 |  |  | 91.62 | 7.67 | 0.7 | 298 | 0.4955562 | 9.756759
38 |  |  | 3131 | 1.9197 |  |  | 91.62 | 7.67 | 0.7 | 298 | 0.6979784 | 10.75316
39 |  |  | 3131 | 1.9197 |  |  | 91.62 | 7.67 | 0.7 | 298 | 0.8970842 | 11.52928
40 |  |  | 3131 | 1.9197 |  |  | 91.62 | 7.67 | 0.7 | 298 | 0.9730042 | 11.86164
41 |  | Ethane | 3131 | 1.9197 |  |  | 91.62 | 7.67 | 0.7 | 298 | 0.01681428 | 0.2481694
42 |  |  | 3131 | 1.9197 |  |  | 91.62 | 7.67 | 0.7 | 298 | 0.06726485 | 1.047723
43 |  |  | 3131 | 1.9197 |  |  | 91.62 | 7.67 | 0.7 | 298 | 0.1178007 | 1.544527
44 |  |  | 3131 | 1.9197 |  |  | 91.62 | 7.67 | 0.7 | 298 | 0.2070403 | 2.565332
45 |  |  | 3131 | 1.9197 |  |  | 91.62 | 7.67 | 0.7 | 298 | 0.2980776 | 3.200865
46 |  |  | 3131 | 1.9197 |  |  | 91.62 | 7.67 | 0.7 | 298 | 0.3941902 | 3.809015
47 |  |  | 3131 | 1.9197 |  |  | 91.62 | 7.67 | 0.7 | 298 | 0.5122465 | 4.472814
48 |  |  | 3131 | 1.9197 |  |  | 91.62 | 7.67 | 0.7 | 298 | 0.6472024 | 5.109556
49 |  |  | 3131 | 1.9197 |  |  | 91.62 | 7.67 | 0.7 | 298 | 0.7585176 | 5.718125
50 |  |  | 3131 | 1.9197 |  |  | 91.62 | 7.67 | 0.7 | 298 | 0.8935044 | 6.244776
51 |  |  | 3131 | 1.9197 |  |  | 91.62 | 7.67 | 0.7 | 298 | 0.9778625 | 6.604896
52 |  | Methane | 3131 | 1.9197 |  |  | 91.62 | 7.67 | 0.7 | 298 | 0.07090665 | 0.1120435
53 |  |  | 3131 | 1.9197 |  |  | 91.62 | 7.67 | 0.7 | 298 | 0.1587283 | 0.1695065
54 |  |  | 3131 | 1.9197 |  |  | 91.62 | 7.67 | 0.7 | 298 | 0.2600556 | 0.2548641
55 |  |  | 3131 | 1.9197 |  |  | 91.62 | 7.67 | 0.7 | 298 | 0.3596628 | 0.4502662
56 |  |  | 3131 | 1.9197 |  |  | 91.62 | 7.67 | 0.7 | 298 | 0.5031808 | 0.6743997
57 |  |  | 3131 | 1.9197 |  |  | 91.62 | 7.67 | 0.7 | 298 | 0.6551911 | 0.7336293
58 |  |  | 3131 | 1.9197 |  |  | 91.62 | 7.67 | 0.7 | 298 | 0.8003905 | 0.9853321
59 |  |  | 3131 | 1.9197 |  |  | 91.62 | 7.67 | 0.7 | 298 | 0.9017333 | 1.015644
60 |  |  | 3131 | 1.9197 |  |  | 91.62 | 7.67 | 0.7 | 298 | 0.9760106 | 1.182826
61 | A-AC-5 | Propane | 3096 | 2.1002 |  |  | 91.88 | 7.57 | 0.61 | 298 | 0.006679134 | 0.6315789
62 |  |  | 3096 | 2.1002 |  |  | 91.88 | 7.57 | 0.61 | 298 | 0.0217914 | 1.455378
63 |  |  | 3096 | 2.1002 |  |  | 91.88 | 7.57 | 0.61 | 298 | 0.06053425 | 2.691076
64 |  |  | 3096 | 2.1002 |  |  | 91.88 | 7.57 | 0.61 | 298 | 0.1195701 | 4.009153
65 |  |  | 3096 | 2.1002 |  |  | 91.88 | 7.57 | 0.61 | 298 | 0.1600979 | 4.585812
66 |  |  | 3096 | 2.1002 |  |  | 91.88 | 7.57 | 0.61 | 298 | 0.2073707 | 5.327231
67 |  |  | 3096 | 2.1002 |  |  | 91.88 | 7.57 | 0.61 | 298 | 0.3087657 | 6.23341
68 |  |  | 3096 | 2.1002 |  |  | 91.88 | 7.57 | 0.61 | 298 | 0.4507816 | 7.057208
69 |  |  | 3096 | 2.1002 |  |  | 91.88 | 7.57 | 0.61 | 298 | 0.5961931 | 7.798627
70 |  |  | 3096 | 2.1002 |  |  | 91.88 | 7.57 | 0.61 | 298 | 0.6925778 | 8.237986
71 |  |  | 3096 | 2.1002 |  |  | 91.88 | 7.57 | 0.61 | 298 | 0.8058869 | 8.649886
72 |  |  | 3096 | 2.1002 |  |  | 91.88 | 7.57 | 0.61 | 298 | 0.9005951 | 8.979405
73 |  |  | 3096 | 2.1002 |  |  | 91.88 | 7.57 | 0.61 | 298 | 0.9851704 | 9.171625
74 |  | Ethane | 3096 | 2.1002 |  |  | 91.88 | 7.57 | 0.61 | 298 | 0.01520519 | 0.1647597
75 |  |  | 3096 | 2.1002 |  |  | 91.88 | 7.57 | 0.61 | 298 | 0.06080916 | 0.7414188
76 |  |  | 3096 | 2.1002 |  |  | 91.88 | 7.57 | 0.61 | 298 | 0.1301173 | 1.208238
77 |  |  | 3096 | 2.1002 |  |  | 91.88 | 7.57 | 0.61 | 298 | 0.2044938 | 1.729977
78 |  |  | 3096 | 2.1002 |  |  | 91.88 | 7.57 | 0.61 | 298 | 0.3093117 | 2.361556
79 |  |  | 3096 | 2.1002 |  |  | 91.88 | 7.57 | 0.61 | 298 | 0.4530505 | 2.965675
80 |  |  | 3096 | 2.1002 |  |  | 91.88 | 7.57 | 0.61 | 298 | 0.6069339 | 3.624714
81 |  |  | 3096 | 2.1002 |  |  | 91.88 | 7.57 | 0.61 | 298 | 0.7456044 | 4.173913
82 |  |  | 3096 | 2.1002 |  |  | 91.88 | 7.57 | 0.61 | 298 | 0.8978189 | 4.668192
83 |  |  | 3096 | 2.1002 |  |  | 91.88 | 7.57 | 0.61 | 298 | 0.9789907 | 4.997712
84 |  | Methane | 3096 | 2.1002 |  |  | 91.88 | 7.57 | 0.61 | 298 | 0.06596274 | 0.1922197
85 |  |  | 3096 | 2.1002 |  |  | 91.88 | 7.57 | 0.61 | 298 | 0.1573294 | 0.2196796
86 |  |  | 3096 | 2.1002 |  |  | 91.88 | 7.57 | 0.61 | 298 | 0.2639129 | 0.3295195
87 |  |  | 3096 | 2.1002 |  |  | 91.88 | 7.57 | 0.61 | 298 | 0.3705158 | 0.3020595
88 |  |  | 3096 | 2.1002 |  |  | 91.88 | 7.57 | 0.61 | 298 | 0.5092366 | 0.4942792
89 |  |  | 3096 | 2.1002 |  |  | 91.88 | 7.57 | 0.61 | 298 | 0.6513608 | 0.5491991
90 |  |  | 3096 | 2.1002 |  |  | 91.88 | 7.57 | 0.61 | 298 | 0.7951577 | 0.7414188
91 |  |  | 3096 | 2.1002 |  |  | 91.88 | 7.57 | 0.61 | 298 | 0.908521 | 0.7688787
92 |  |  | 3096 | 2.1002 |  |  | 91.88 | 7.57 | 0.61 | 298 | 0.9778795 | 0.8787185
93 | A-AC-3 | Propane | 2928 | 1.6039 |  |  | 91.18 | 8.05 | 0.77 | 288 | 0.005780347 | 1.531039
94 |  |  | 2928 | 1.6039 |  |  | 91.18 | 8.05 | 0.77 | 288 | 0.02312139 | 3.171032
95 |  |  | 2928 | 1.6039 |  |  | 91.18 | 8.05 | 0.77 | 288 | 0.05973025 | 5.174906
96 |  |  | 2928 | 1.6039 |  |  | 91.18 | 8.05 | 0.77 | 288 | 0.1194605 | 6.849811
97 |  |  | 2928 | 1.6039 |  |  | 91.18 | 8.05 | 0.77 | 288 | 0.1637765 | 7.650279
98 |  |  | 2928 | 1.6039 |  |  | 91.18 | 8.05 | 0.77 | 288 | 0.2543353 | 8.886561
99 |  |  | 2928 | 1.6039 |  |  | 91.18 | 8.05 | 0.77 | 288 | 0.3545279 | 9.648533
100 |  |  | 2928 | 1.6039 |  |  | 91.18 | 8.05 | 0.77 | 288 | 0.5028902 | 10.55458
101 |  |  | 2928 | 1.6039 |  |  | 91.18 | 8.05 | 0.77 | 288 | 0.6512524 | 11.16896
102 |  |  | 2928 | 1.6039 |  |  | 91.18 | 8.05 | 0.77 | 288 | 0.7976879 | 11.63758
103 |  |  | 2928 | 1.6039 |  |  | 91.18 | 8.05 | 0.77 | 288 | 0.982659 | 12.32355
104 |  | Ethane | 2928 | 1.6039 |  |  | 91.18 | 8.05 | 0.77 | 288 | 0.003853565 | 0.4373595
105 |  |  | 2928 | 1.6039 |  |  | 91.18 | 8.05 | 0.77 | 288 | 0.05973025 | 1.674906
106 |  |  | 2928 | 1.6039 |  |  | 91.18 | 8.05 | 0.77 | 288 | 0.1560694 | 3.093268
107 |  |  | 2928 | 1.6039 |  |  | 91.18 | 8.05 | 0.77 | 288 | 0.2524085 | 4.147048
108 |  |  | 2928 | 1.6039 |  |  | 91.18 | 8.05 | 0.77 | 288 | 0.4007707 | 5.381222
109 |  |  | 2928 | 1.6039 |  |  | 91.18 | 8.05 | 0.77 | 288 | 0.5549133 | 6.432894
110 |  |  | 2928 | 1.6039 |  |  | 91.18 | 8.05 | 0.77 | 288 | 0.7013487 | 7.266097
111 |  |  | 2928 | 1.6039 |  |  | 91.18 | 8.05 | 0.77 | 288 | 0.8535645 | 7.916797
112 |  |  | 2928 | 1.6039 |  |  | 91.18 | 8.05 | 0.77 | 288 | 0.9788054 | 8.422648
113 |  | Methane | 2928 | 1.6039 |  |  | 91.18 | 8.05 | 0.77 | 288 | 0.06936416 | 0.2162211
114 |  |  | 2928 | 1.6039 |  |  | 91.18 | 8.05 | 0.77 | 288 | 0.1618497 | 0.3951409
115 |  |  | 2928 | 1.6039 |  |  | 91.18 | 8.05 | 0.77 | 288 | 0.3082852 | 0.7543854
116 |  |  | 2928 | 1.6039 |  |  | 91.18 | 8.05 | 0.77 | 288 | 0.4547206 | 0.8219633
117 |  |  | 2928 | 1.6039 |  |  | 91.18 | 8.05 | 0.77 | 288 | 0.6127168 | 1.10787
118 |  |  | 2928 | 1.6039 |  |  | 91.18 | 8.05 | 0.77 | 288 | 0.7591522 | 1.394198
119 |  |  | 2928 | 1.6039 |  |  | 91.18 | 8.05 | 0.77 | 288 | 0.9017341 | 1.498374
120 |  |  | 2928 | 1.6039 |  |  | 91.18 | 8.05 | 0.77 | 288 | 0.9788054 | 1.641398
121 | A-AC-4 | Propane | 3131 | 1.9197 |  |  | 91.62 | 7.67 | 0.7 | 288 | 0.003580928 | 1.128848
122 |  |  | 3131 | 1.9197 |  |  | 91.62 | 7.67 | 0.7 | 288 | 0.02013685 | 2.893239
123 |  |  | 3131 | 1.9197 |  |  | 91.62 | 7.67 | 0.7 | 288 | 0.0516133 | 4.693948
124 |  |  | 3131 | 1.9197 |  |  | 91.62 | 7.67 | 0.7 | 288 | 0.1147777 | 6.708479
125 |  |  | 3131 | 1.9197 |  |  | 91.62 | 7.67 | 0.7 | 288 | 0.2059692 | 8.407605
126 |  |  | 3131 | 1.9197 |  |  | 91.62 | 7.67 | 0.7 | 288 | 0.3568851 | 9.934622
127 |  |  | 3131 | 1.9197 |  |  | 91.62 | 7.67 | 0.7 | 288 | 0.4985244 | 11.07308
128 |  |  | 3131 | 1.9197 |  |  | 91.62 | 7.67 | 0.7 | 288 | 0.6513764 | 12.07126
129 |  |  | 3131 | 1.9197 |  |  | 91.62 | 7.67 | 0.7 | 288 | 0.8024051 | 12.75194
130 |  |  | 3131 | 1.9197 |  |  | 91.62 | 7.67 | 0.7 | 288 | 0.9795671 | 13.32867
131 |  | Ethane | 3131 | 1.9197 |  |  | 91.62 | 7.67 | 0.7 | 288 | 0.01116573 | 0.212506
132 |  |  | 3131 | 1.9197 |  |  | 91.62 | 7.67 | 0.7 | 288 | 0.06699437 | 1.274378
133 |  |  | 3131 | 1.9197 |  |  | 91.62 | 7.67 | 0.7 | 288 | 0.1191622 | 1.807025
134 |  |  | 3131 | 1.9197 |  |  | 91.62 | 7.67 | 0.7 | 288 | 0.2123086 | 2.836264
135 |  |  | 3131 | 1.9197 |  |  | 91.62 | 7.67 | 0.7 | 288 | 0.3576699 | 4.045509
136 |  |  | 3131 | 1.9197 |  |  | 91.62 | 7.67 | 0.7 | 288 | 0.5105172 | 5.078959
137 |  |  | 3131 | 1.9197 |  |  | 91.62 | 7.67 | 0.7 | 288 | 0.6633834 | 5.971353
138 |  |  | 3131 | 1.9197 |  |  | 91.62 | 7.67 | 0.7 | 288 | 0.8125464 | 6.651898
139 |  |  | 3131 | 1.9197 |  |  | 91.62 | 7.67 | 0.7 | 288 | 0.8983101 | 7.081121
140 |  |  | 3131 | 1.9197 |  |  | 91.62 | 7.67 | 0.7 | 288 | 0.9859536 | 7.404682
141 |  | Methane | 3131 | 1.9197 |  |  | 91.62 | 7.67 | 0.7 | 288 | 0.06715415 | 0.07539686
142 |  |  | 3131 | 1.9197 |  |  | 91.62 | 7.67 | 0.7 | 288 | 0.160404 | 0.3288251
143 |  |  | 3131 | 1.9197 |  |  | 91.62 | 7.67 | 0.7 | 288 | 0.3096234 | 0.5862007
144 |  |  | 3131 | 1.9197 |  |  | 91.62 | 7.67 | 0.7 | 288 | 0.4588616 | 0.7025198
145 |  |  | 3131 | 1.9197 |  |  | 91.62 | 7.67 | 0.7 | 288 | 0.6062013 | 1.065556
146 |  |  | 3131 | 1.9197 |  |  | 91.62 | 7.67 | 0.7 | 288 | 0.7517129 | 1.146348
147 |  |  | 3131 | 1.9197 |  |  | 91.62 | 7.67 | 0.7 | 288 | 0.8990761 | 1.333064
148 |  |  | 3131 | 1.9197 |  |  | 91.62 | 7.67 | 0.7 | 288 | 0.9848868 | 1.409645
149 | A-AC-5 | Propane | 3096 | 2.1002 |  |  | 91.88 | 7.57 | 0.61 | 288 | 0.005779221 | 0.77
150 |  |  | 3096 | 2.1002 |  |  | 91.88 | 7.57 | 0.61 | 288 | 0.01729128 | 2.205
151 |  |  | 3096 | 2.1002 |  |  | 91.88 | 7.57 | 0.61 | 288 | 0.05099258 | 3.36
152 |  |  | 3096 | 2.1002 |  |  | 91.88 | 7.57 | 0.61 | 288 | 0.1145826 | 5.285
153 |  |  | 3096 | 2.1002 |  |  | 91.88 | 7.57 | 0.61 | 288 | 0.1630334 | 6.09
154 |  |  | 3096 | 2.1002 |  |  | 91.88 | 7.57 | 0.61 | 288 | 0.207718 | 6.685
155 |  |  | 3096 | 2.1002 |  |  | 91.88 | 7.57 | 0.61 | 288 | 0.3007514 | 7.7
156 |  |  | 3096 | 2.1002 |  |  | 91.88 | 7.57 | 0.61 | 288 | 0.4420315 | 8.75
157 |  |  | 3096 | 2.1002 |  |  | 91.88 | 7.57 | 0.61 | 288 | 0.6055751 | 9.8
158 |  |  | 3096 | 2.1002 |  |  | 91.88 | 7.57 | 0.61 | 288 | 0.7523098 | 10.43
159 |  |  | 3096 | 2.1002 |  |  | 91.88 | 7.57 | 0.61 | 288 | 0.8581725 | 10.85
160 |  |  | 3096 | 2.1002 |  |  | 91.88 | 7.57 | 0.61 | 288 | 0.9900278 | 11.34
161 |  | Ethane | 3096 | 2.1002 |  |  | 91.88 | 7.57 | 0.61 | 288 | 0.009359926 | 0.28
162 |  |  | 3096 | 2.1002 |  |  | 91.88 | 7.57 | 0.61 | 288 | 0.05960111 | 0.84
163 |  |  | 3096 | 2.1002 |  |  | 91.88 | 7.57 | 0.61 | 288 | 0.126577 | 1.54
164 |  |  | 3096 | 2.1002 |  |  | 91.88 | 7.57 | 0.61 | 288 | 0.2548423 | 2.485
165 |  |  | 3096 | 2.1002 |  |  | 91.88 | 7.57 | 0.61 | 288 | 0.4072171 | 3.395
166 |  |  | 3096 | 2.1002 |  |  | 91.88 | 7.57 | 0.61 | 288 | 0.5520872 | 3.99
167 |  |  | 3096 | 2.1002 |  |  | 91.88 | 7.57 | 0.61 | 288 | 0.702551 | 4.69
168 |  |  | 3096 | 2.1002 |  |  | 91.88 | 7.57 | 0.61 | 288 | 0.8529685 | 5.215
169 |  |  | 3096 | 2.1002 |  |  | 91.88 | 7.57 | 0.61 | 288 | 0.9829592 | 5.67
170 |  | Methane | 3096 | 2.1002 |  |  | 91.88 | 7.57 | 0.61 | 288 | 0.06499072 | 0.175
171 |  |  | 3096 | 2.1002 |  |  | 91.88 | 7.57 | 0.61 | 288 | 0.1911967 | 0.35
172 |  |  | 3096 | 2.1002 |  |  | 91.88 | 7.57 | 0.61 | 288 | 0.354462 | 0.35
173 |  |  | 3096 | 2.1002 |  |  | 91.88 | 7.57 | 0.61 | 288 | 0.4936456 | 0.49
174 |  |  | 3096 | 2.1002 |  |  | 91.88 | 7.57 | 0.61 | 288 | 0.6476994 | 0.735
175 |  |  | 3096 | 2.1002 |  |  | 91.88 | 7.57 | 0.61 | 288 | 0.7998423 | 0.77
176 |  |  | 3096 | 2.1002 |  |  | 91.88 | 7.57 | 0.61 | 288 | 0.9037941 | 0.98
177 |  |  | 3096 | 2.1002 |  |  | 91.88 | 7.57 | 0.61 | 288 | 0.9780241 | 1.05
178 | A-AC-3 | Propane | 2928 | 1.6039 |  |  | 91.18 | 8.05 | 0.77 | 308 | 0.006993007 | 0.6043165
179 |  |  | 2928 | 1.6039 |  |  | 91.18 | 8.05 | 0.77 | 308 | 0.01923077 | 2.043165
180 |  |  | 2928 | 1.6039 |  |  | 91.18 | 8.05 | 0.77 | 308 | 0.04895105 | 3.280576
181 |  |  | 2928 | 1.6039 |  |  | 91.18 | 8.05 | 0.77 | 308 | 0.1153846 | 4.920863
182 |  |  | 2928 | 1.6039 |  |  | 91.18 | 8.05 | 0.77 | 308 | 0.1573427 | 5.697842
183 |  |  | 2928 | 1.6039 |  |  | 91.18 | 8.05 | 0.77 | 308 | 0.201049 | 6.18705
184 |  |  | 2928 | 1.6039 |  |  | 91.18 | 8.05 | 0.77 | 308 | 0.3094406 | 7.280576
185 |  |  | 2928 | 1.6039 |  |  | 91.18 | 8.05 | 0.77 | 308 | 0.4545455 | 8.316547
186 |  |  | 2928 | 1.6039 |  |  | 91.18 | 8.05 | 0.77 | 308 | 0.6031469 | 8.94964
187 |  |  | 2928 | 1.6039 |  |  | 91.18 | 8.05 | 0.77 | 308 | 0.7552448 | 9.553957
188 |  |  | 2928 | 1.6039 |  |  | 91.18 | 8.05 | 0.77 | 308 | 0.9020979 | 9.985612
189 |  |  | 2928 | 1.6039 |  |  | 91.18 | 8.05 | 0.77 | 308 | 0.986014 | 10.21583
190 |  | Ethane | 2928 | 1.6039 |  |  | 91.18 | 8.05 | 0.77 | 308 | 0.01398601 | 0.3165468
191 |  |  | 2928 | 1.6039 |  |  | 91.18 | 8.05 | 0.77 | 308 | 0.05944056 | 0.9496403
192 |  |  | 2928 | 1.6039 |  |  | 91.18 | 8.05 | 0.77 | 308 | 0.1241259 | 1.582734
193 |  |  | 2928 | 1.6039 |  |  | 91.18 | 8.05 | 0.77 | 308 | 0.1660839 | 1.956835
194 |  |  | 2928 | 1.6039 |  |  | 91.18 | 8.05 | 0.77 | 308 | 0.2587413 | 2.733813
195 |  |  | 2928 | 1.6039 |  |  | 91.18 | 8.05 | 0.77 | 308 | 0.3636364 | 3.395683
196 |  |  | 2928 | 1.6039 |  |  | 91.18 | 8.05 | 0.77 | 308 | 0.506993 | 4.115108
197 |  |  | 2928 | 1.6039 |  |  | 91.18 | 8.05 | 0.77 | 308 | 0.6486014 | 4.776978
198 |  |  | 2928 | 1.6039 |  |  | 91.18 | 8.05 | 0.77 | 308 | 0.8041958 | 5.323741
199 |  |  | 2928 | 1.6039 |  |  | 91.18 | 8.05 | 0.77 | 308 | 0.979021 | 5.928058
200 |  | Methane | 2928 | 1.6039 |  |  | 91.18 | 8.05 | 0.77 | 308 | 0.06468531 | 0.1151079
201 |  |  | 2928 | 1.6039 |  |  | 91.18 | 8.05 | 0.77 | 308 | 0.201049 | 0.3165468
202 |  |  | 2928 | 1.6039 |  |  | 91.18 | 8.05 | 0.77 | 308 | 0.3444056 | 0.4316547
203 |  |  | 2928 | 1.6039 |  |  | 91.18 | 8.05 | 0.77 | 308 | 0.5052448 | 0.5755396
204 |  |  | 2928 | 1.6039 |  |  | 91.18 | 8.05 | 0.77 | 308 | 0.6538462 | 0.8057554
205 |  |  | 2928 | 1.6039 |  |  | 91.18 | 8.05 | 0.77 | 308 | 0.7902098 | 0.8633094
206 |  |  | 2928 | 1.6039 |  |  | 91.18 | 8.05 | 0.77 | 308 | 0.9020979 | 1.007194
207 |  |  | 2928 | 1.6039 |  |  | 91.18 | 8.05 | 0.77 | 308 | 0.979021 | 1.035971
208 | A-AC-4 | Propane | 3131 | 1.9197 |  |  | 91.62 | 7.67 | 0.7 | 308 | 0.009451796 | 0.610687
209 |  |  | 3131 | 1.9197 |  |  | 91.62 | 7.67 | 0.7 | 308 | 0.01701323 | 1.648855
210 |  |  | 3131 | 1.9197 |  |  | 91.62 | 7.67 | 0.7 | 308 | 0.05671078 | 3.145038
211 |  |  | 3131 | 1.9197 |  |  | 91.62 | 7.67 | 0.7 | 308 | 0.1285444 | 4.763359
212 |  |  | 3131 | 1.9197 |  |  | 91.62 | 7.67 | 0.7 | 308 | 0.2155009 | 6.10687
213 |  |  | 3131 | 1.9197 |  |  | 91.62 | 7.67 | 0.7 | 308 | 0.3440454 | 7.541985
214 |  |  | 3131 | 1.9197 |  |  | 91.62 | 7.67 | 0.7 | 308 | 0.489603 | 8.580153
215 |  |  | 3131 | 1.9197 |  |  | 91.62 | 7.67 | 0.7 | 308 | 0.6389414 | 9.312977
216 |  |  | 3131 | 1.9197 |  |  | 91.62 | 7.67 | 0.7 | 308 | 0.7901701 | 9.954198
217 |  |  | 3131 | 1.9197 |  |  | 91.62 | 7.67 | 0.7 | 308 | 0.905482 | 10.41221
218 |  |  | 3131 | 1.9197 |  |  | 91.62 | 7.67 | 0.7 | 308 | 0.9848771 | 10.68702
219 |  | Ethane | 3131 | 1.9197 |  |  | 91.62 | 7.67 | 0.7 | 308 | 0.01134216 | 0.2442748
220 |  |  | 3131 | 1.9197 |  |  | 91.62 | 7.67 | 0.7 | 308 | 0.05860113 | 0.6717557
221 |  |  | 3131 | 1.9197 |  |  | 91.62 | 7.67 | 0.7 | 308 | 0.1247637 | 1.282443
222 |  |  | 3131 | 1.9197 |  |  | 91.62 | 7.67 | 0.7 | 308 | 0.2570888 | 2.167939
223 |  |  | 3131 | 1.9197 |  |  | 91.62 | 7.67 | 0.7 | 308 | 0.3988658 | 2.870229
224 |  |  | 3131 | 1.9197 |  |  | 91.62 | 7.67 | 0.7 | 308 | 0.5349716 | 3.664122
225 |  |  | 3131 | 1.9197 |  |  | 91.62 | 7.67 | 0.7 | 308 | 0.6635161 | 4.091603
226 |  |  | 3131 | 1.9197 |  |  | 91.62 | 7.67 | 0.7 | 308 | 0.7958412 | 4.671756
227 |  |  | 3131 | 1.9197 |  |  | 91.62 | 7.67 | 0.7 | 308 | 0.9073724 | 4.977099
228 |  |  | 3131 | 1.9197 |  |  | 91.62 | 7.67 | 0.7 | 308 | 0.9867675 | 5.221374
229 |  | Methane | 3131 | 1.9197 |  |  | 91.62 | 7.67 | 0.7 | 308 | 0.06805293 | 0.1526718
230 |  |  | 3131 | 1.9197 |  |  | 91.62 | 7.67 | 0.7 | 308 | 0.168242 | 0.3053435
231 |  |  | 3131 | 1.9197 |  |  | 91.62 | 7.67 | 0.7 | 308 | 0.3043478 | 0.3664122
232 |  |  | 3131 | 1.9197 |  |  | 91.62 | 7.67 | 0.7 | 308 | 0.4574669 | 0.5496183
233 |  |  | 3131 | 1.9197 |  |  | 91.62 | 7.67 | 0.7 | 308 | 0.5784499 | 0.610687
234 |  |  | 3131 | 1.9197 |  |  | 91.62 | 7.67 | 0.7 | 308 | 0.7334594 | 0.7328244
235 |  |  | 3131 | 1.9197 |  |  | 91.62 | 7.67 | 0.7 | 308 | 0.8620038 | 0.8549618
236 |  |  | 3131 | 1.9197 |  |  | 91.62 | 7.67 | 0.7 | 308 | 0.9848771 | 0.9770992
237 | A-AC-5 | Propane | 3096 | 2.1002 |  |  | 91.88 | 7.57 | 0.61 | 308 | 0.007386635 | 0.6663861
238 |  |  | 3096 | 2.1002 |  |  | 91.88 | 7.57 | 0.61 | 308 | 0.02041965 | 1.15084
239 |  |  | 3096 | 2.1002 |  |  | 91.88 | 7.57 | 0.61 | 308 | 0.03343847 | 1.726203
240 |  |  | 3096 | 2.1002 |  |  | 91.88 | 7.57 | 0.61 | 308 | 0.05582064 | 2.301282
241 |  |  | 3096 | 2.1002 |  |  | 91.88 | 7.57 | 0.61 | 308 | 0.1193022 | 3.51148
242 |  |  | 3096 | 2.1002 |  |  | 91.88 | 7.57 | 0.61 | 308 | 0.2015293 | 4.599897
243 |  |  | 3096 | 2.1002 |  |  | 91.88 | 7.57 | 0.61 | 308 | 0.3062332 | 5.65733
244 |  |  | 3096 | 2.1002 |  |  | 91.88 | 7.57 | 0.61 | 308 | 0.4484047 | 6.622719
245 |  |  | 3096 | 2.1002 |  |  | 91.88 | 7.57 | 0.61 | 308 | 0.6018358 | 7.436251
246 |  |  | 3096 | 2.1002 |  |  | 91.88 | 7.57 | 0.61 | 308 | 0.7459414 | 8.007642
247 |  |  | 3096 | 2.1002 |  |  | 91.88 | 7.57 | 0.61 | 308 | 0.8488814 | 8.368159
248 |  |  | 3096 | 2.1002 |  |  | 91.88 | 7.57 | 0.61 | 308 | 0.978034 | 8.758185
249 |  | Ethane | 3096 | 2.1002 |  |  | 91.88 | 7.57 | 0.61 | 308 | 0.01869358 | 0.211498
250 |  |  | 3096 | 2.1002 |  |  | 91.88 | 7.57 | 0.61 | 308 | 0.1197089 | 0.9054066
251 |  |  | 3096 | 2.1002 |  |  | 91.88 | 7.57 | 0.61 | 308 | 0.2581728 | 1.628483
252 |  |  | 3096 | 2.1002 |  |  | 91.88 | 7.57 | 0.61 | 308 | 0.3592212 | 2.11027
253 |  |  | 3096 | 2.1002 |  |  | 91.88 | 7.57 | 0.61 | 308 | 0.5014542 | 2.681717
254 |  |  | 3096 | 2.1002 |  |  | 91.88 | 7.57 | 0.61 | 308 | 0.6511777 | 3.252938
255 |  |  | 3096 | 2.1002 |  |  | 91.88 | 7.57 | 0.61 | 308 | 0.7953164 | 3.612206
256 |  |  | 3096 | 2.1002 |  |  | 91.88 | 7.57 | 0.61 | 308 | 0.9450542 | 4.092517
257 |  |  | 3096 | 2.1002 |  |  | 91.88 | 7.57 | 0.61 | 308 | 0.9787433 | 4.212709
258 |  | Methane | 3096 | 2.1002 |  |  | 91.88 | 7.57 | 0.61 | 308 | 0.06738768 | 0.1797194
259 |  |  | 3096 | 2.1002 |  |  | 91.88 | 7.57 | 0.61 | 308 | 0.2097057 | 0.2057097
260 |  |  | 3096 | 2.1002 |  |  | 91.88 | 7.57 | 0.61 | 308 | 0.3070608 | 0.3542747
261 |  |  | 3096 | 2.1002 |  |  | 91.88 | 7.57 | 0.61 | 308 | 0.4587516 | 0.319375
262 |  |  | 3096 | 2.1002 |  |  | 91.88 | 7.57 | 0.61 | 308 | 0.5954186 | 0.5576578
263 |  |  | 3096 | 2.1002 |  |  | 91.88 | 7.57 | 0.61 | 308 | 0.7564633 | 0.5830807
264 |  |  | 3096 | 2.1002 |  |  | 91.88 | 7.57 | 0.61 | 308 | 0.8950124 | 0.7607005
265 |  |  | 3096 | 2.1002 |  |  | 91.88 | 7.57 | 0.61 | 308 | 0.9736739 | 0.6977107
0 | C800 | Ethylene | 574.41 | 0.352 | 0.172 | 0.179 | 72.96 |  | 0.39 | 273 | 0.01302057 | 0.786986
1 |  |  | 574.41 | 0.352 | 0.172 | 0.179 | 72.96 |  | 0.39 | 273 | 0.0557121 | 1.349328
2 |  |  | 574.41 | 0.352 | 0.172 | 0.179 | 72.96 |  | 0.39 | 273 | 0.1009227 | 1.581476
3 |  |  | 574.41 | 0.352 | 0.172 | 0.179 | 72.96 |  | 0.39 | 273 | 0.1642664 | 1.841846
4 |  |  | 574.41 | 0.352 | 0.172 | 0.179 | 72.96 |  | 0.39 | 273 | 0.2503404 | 2.053186
5 |  |  | 574.41 | 0.352 | 0.172 | 0.179 | 72.96 |  | 0.39 | 273 | 0.3591233 | 2.243598
6 |  |  | 574.41 | 0.352 | 0.172 | 0.179 | 72.96 |  | 0.39 | 273 | 0.4793005 | 2.370854
7 |  |  | 574.41 | 0.352 | 0.172 | 0.179 | 72.96 |  | 0.39 | 273 | 0.5904058 | 2.491024
8 |  |  | 574.41 | 0.352 | 0.172 | 0.179 | 72.96 |  | 0.39 | 273 | 0.7128682 | 2.597217
9 |  |  | 574.41 | 0.352 | 0.172 | 0.179 | 72.96 |  | 0.39 | 273 | 0.8648422 | 2.689553
10 |  |  | 574.41 | 0.352 | 0.172 | 0.179 | 72.96 |  | 0.39 | 273 | 1.010014 | 2.774818
11 |  |  | 574.41 | 0.352 | 0.172 | 0.179 | 72.96 |  | 0.39 | 288 | 0.01547588 | 0.5411005
12 |  |  | 574.41 | 0.352 | 0.172 | 0.179 | 72.96 |  | 0.39 | 288 | 0.06046328 | 1.068329
13 |  |  | 574.41 | 0.352 | 0.172 | 0.179 | 72.96 |  | 0.39 | 288 | 0.1011459 | 1.286396
14 |  |  | 574.41 | 0.352 | 0.172 | 0.179 | 72.96 |  | 0.39 | 288 | 0.1690176 | 1.560847
15 |  |  | 574.41 | 0.352 | 0.172 | 0.179 | 72.96 |  | 0.39 | 288 | 0.2800432 | 1.786403
16 |  |  | 574.41 | 0.352 | 0.172 | 0.179 | 72.96 |  | 0.39 | 288 | 0.3933806 | 1.955768
17 |  |  | 574.41 | 0.352 | 0.172 | 0.179 | 72.96 |  | 0.39 | 288 | 0.5044594 | 2.111066
18 |  |  | 574.41 | 0.352 | 0.172 | 0.179 | 72.96 |  | 0.39 | 288 | 0.6450603 | 2.238456
19 |  |  | 574.41 | 0.352 | 0.172 | 0.179 | 72.96 |  | 0.39 | 288 | 0.7902104 | 2.351824
20 |  |  | 574.41 | 0.352 | 0.172 | 0.179 | 72.96 |  | 0.39 | 288 | 0.9444484 | 2.451201
21 |  |  | 574.41 | 0.352 | 0.172 | 0.179 | 72.96 |  | 0.39 | 288 | 1.012506 | 2.479752
22 |  |  | 574.41 | 0.352 | 0.172 | 0.179 | 72.96 |  | 0.39 | 298 | 0.01108077 | 0.351376
23 |  |  | 574.41 | 0.352 | 0.172 | 0.179 | 72.96 |  | 0.39 | 298 | 0.05158803 | 0.8012915
24 |  |  | 574.41 | 0.352 | 0.172 | 0.179 | 72.96 |  | 0.39 | 298 | 0.0854734 | 1.005262
25 |  |  | 574.41 | 0.352 | 0.172 | 0.179 | 72.96 |  | 0.39 | 298 | 0.1873633 | 1.308041
26 |  |  | 574.41 | 0.352 | 0.172 | 0.179 | 72.96 |  | 0.39 | 298 | 0.3119888 | 1.554763
27 |  |  | 574.41 | 0.352 | 0.172 | 0.179 | 72.96 |  | 0.39 | 298 | 0.4321182 | 1.74525
28 |  |  | 574.41 | 0.352 | 0.172 | 0.179 | 72.96 |  | 0.39 | 298 | 0.5477568 | 1.872476
29 |  |  | 574.41 | 0.352 | 0.172 | 0.179 | 72.96 |  | 0.39 | 298 | 0.6724938 | 1.971658
30 |  |  | 574.41 | 0.352 | 0.172 | 0.179 | 72.96 |  | 0.39 | 298 | 0.8040388 | 2.070885
31 |  |  | 574.41 | 0.352 | 0.172 | 0.179 | 72.96 |  | 0.39 | 298 | 0.908384 | 2.127779
32 |  |  | 574.41 | 0.352 | 0.172 | 0.179 | 72.96 |  | 0.39 | 298 | 1.012729 | 2.184672
33 | C1000 |  | 531.16 | 0.355 | 0.231 | 0.125 | 77.44 |  | 0.25 | 298 | 0.01422493 | 0.1501845
34 |  |  | 531.16 | 0.355 | 0.231 | 0.125 | 77.44 |  | 0.25 | 298 | 0.06189102 | 0.4880197
35 |  |  | 531.16 | 0.355 | 0.231 | 0.125 | 77.44 |  | 0.25 | 298 | 0.121601 | 0.7509396
36 |  |  | 531.16 | 0.355 | 0.231 | 0.125 | 77.44 |  | 0.25 | 298 | 0.2101443 | 0.9240622
37 |  |  | 531.16 | 0.355 | 0.231 | 0.125 | 77.44 |  | 0.25 | 298 | 0.3226434 | 1.112353
38 |  |  | 531.16 | 0.355 | 0.231 | 0.125 | 77.44 |  | 0.25 | 298 | 0.4304029 | 1.233111
39 |  |  | 531.16 | 0.355 | 0.231 | 0.125 | 77.44 |  | 0.25 | 298 | 0.5788839 | 1.384155
40 |  |  | 531.16 | 0.355 | 0.231 | 0.125 | 77.44 |  | 0.25 | 298 | 0.7178136 | 1.490132
41 |  |  | 531.16 | 0.355 | 0.231 | 0.125 | 77.44 |  | 0.25 | 298 | 0.8543585 | 1.581092
42 |  |  | 531.16 | 0.355 | 0.231 | 0.125 | 77.44 |  | 0.25 | 298 | 0.9765407 | 1.649451
43 |  |  | 531.16 | 0.355 | 0.231 | 0.125 | 77.44 |  | 0.25 | 298 | 1.125082 | 1.725496
44 | C900 |  | 500.34 | 0.276 | 0.129 | 0.148 | 74.87 |  | 0.26 | 298 | 0.05942832 | 0.5705024
45 |  |  | 500.34 | 0.276 | 0.129 | 0.148 | 74.87 |  | 0.26 | 298 | 0.1430762 | 0.8710906
46 |  |  | 500.34 | 0.276 | 0.129 | 0.148 | 74.87 |  | 0.26 | 298 | 0.2100783 | 1.006562
47 |  |  | 500.34 | 0.276 | 0.129 | 0.148 | 74.87 |  | 0.26 | 298 | 0.2890525 | 1.157117
48 |  |  | 500.34 | 0.276 | 0.129 | 0.148 | 74.87 |  | 0.26 | 298 | 0.3680505 | 1.277673
49 |  |  | 500.34 | 0.276 | 0.129 | 0.148 | 74.87 |  | 0.26 | 298 | 0.4782068 | 1.398447
50 |  |  | 500.34 | 0.276 | 0.129 | 0.148 | 74.87 |  | 0.26 | 298 | 0.5931687 | 1.504256
51 |  |  | 500.34 | 0.276 | 0.129 | 0.148 | 74.87 |  | 0.26 | 298 | 0.7153329 | 1.595115
52 |  |  | 500.34 | 0.276 | 0.129 | 0.148 | 74.87 |  | 0.26 | 298 | 0.8566714 | 1.686109
53 |  |  | 500.34 | 0.276 | 0.129 | 0.148 | 74.87 |  | 0.26 | 298 | 0.9764508 | 1.761951
54 |  |  | 500.34 | 0.276 | 0.129 | 0.148 | 74.87 |  | 0.26 | 298 | 1.057906 | 1.807524
55 |  |  | 500.34 | 0.276 | 0.129 | 0.148 | 74.87 |  | 0.26 | 298 | 1.129779 | 1.845529
56 | C700 |  | 365.56 | 0.131 | 0.041 | 0.09 | 70.53 |  | 0.33 | 298 | 0.02122954 | 0.3827338
57 |  |  | 365.56 | 0.131 | 0.041 | 0.09 | 70.53 |  | 0.33 | 298 | 0.05215407 | 0.6754513
58 |  |  | 365.56 | 0.131 | 0.041 | 0.09 | 70.53 |  | 0.33 | 298 | 0.09992203 | 0.8857872
59 |  |  | 365.56 | 0.131 | 0.041 | 0.09 | 70.53 |  | 0.33 | 298 | 0.1716878 | 1.058792
60 |  |  | 365.56 | 0.131 | 0.041 | 0.09 | 70.53 |  | 0.33 | 298 | 0.2602311 | 1.231914
61 |  |  | 365.56 | 0.131 | 0.041 | 0.09 | 70.53 |  | 0.33 | 298 | 0.363209 | 1.337639
62 |  |  | 365.56 | 0.131 | 0.041 | 0.09 | 70.53 |  | 0.33 | 298 | 0.4781709 | 1.443447
63 |  |  | 365.56 | 0.131 | 0.041 | 0.09 | 70.53 |  | 0.33 | 298 | 0.5548261 | 1.496486
64 |  |  | 365.56 | 0.131 | 0.041 | 0.09 | 70.53 |  | 0.33 | 298 | 0.6722267 | 1.549812
65 |  |  | 365.56 | 0.131 | 0.041 | 0.09 | 70.53 |  | 0.33 | 298 | 0.7896213 | 1.610637
66 |  |  | 365.56 | 0.131 | 0.041 | 0.09 | 70.53 |  | 0.33 | 298 | 0.8998256 | 1.671412
67 |  |  | 365.56 | 0.131 | 0.041 | 0.09 | 70.53 |  | 0.33 | 298 | 1.010054 | 1.702187
68 |  |  | 365.56 | 0.131 | 0.041 | 0.09 | 70.53 |  | 0.33 | 298 | 1.137048 | 1.74808
0 | N-AC-600 | Propane | 1628.9 | 0.86 | 0.09 | 0.77 | 76.8 | 19.2 | 4 | 273 | 0.01398026 | 3.157895
1 |  |  | 1628.9 | 0.86 | 0.09 | 0.77 | 76.8 | 19.2 | 4 | 273 | 0.03210593 | 4.601504
2 |  |  | 1628.9 | 0.86 | 0.09 | 0.77 | 76.8 | 19.2 | 4 | 273 | 0.04112961 | 5.112782
3 |  |  | 1628.9 | 0.86 | 0.09 | 0.77 | 76.8 | 19.2 | 4 | 273 | 0.07035446 | 6.225564
4 |  |  | 1628.9 | 0.86 | 0.09 | 0.77 | 76.8 | 19.2 | 4 | 273 | 0.1039485 | 6.827068
5 |  |  | 1628.9 | 0.86 | 0.09 | 0.77 | 76.8 | 19.2 | 4 | 273 | 0.1665939 | 7.609023
6 |  |  | 1628.9 | 0.86 | 0.09 | 0.77 | 76.8 | 19.2 | 4 | 273 | 0.260439 | 8.120301
7 |  |  | 1628.9 | 0.86 | 0.09 | 0.77 | 76.8 | 19.2 | 4 | 273 | 0.3721413 | 8.631579
8 |  |  | 1628.9 | 0.86 | 0.09 | 0.77 | 76.8 | 19.2 | 4 | 273 | 0.4972084 | 8.992481
9 |  |  | 1628.9 | 0.86 | 0.09 | 0.77 | 76.8 | 19.2 | 4 | 273 | 0.635674 | 9.383459
10 |  |  | 1628.9 | 0.86 | 0.09 | 0.77 | 76.8 | 19.2 | 4 | 273 | 0.7696529 | 9.654135
11 |  |  | 1628.9 | 0.86 | 0.09 | 0.77 | 76.8 | 19.2 | 4 | 273 | 0.8924544 | 9.834586
12 |  |  | 1628.9 | 0.86 | 0.09 | 0.77 | 76.8 | 19.2 | 4 | 273 | 1.024179 | 9.984962
13 |  |  | 1628.9 | 0.86 | 0.09 | 0.77 | 76.8 | 19.2 | 4 | 273 | 1.073291 | 10.01504
14 |  | Propene | 1628.9 | 0.86 | 0.09 | 0.77 | 76.8 | 19.2 | 4 | 273 | 0.01379006 | 2.135338
15 |  |  | 1628.9 | 0.86 | 0.09 | 0.77 | 76.8 | 19.2 | 4 | 273 | 0.02745704 | 3.609023
16 |  |  | 1628.9 | 0.86 | 0.09 | 0.77 | 76.8 | 19.2 | 4 | 273 | 0.05462876 | 5.684211
17 |  |  | 1628.9 | 0.86 | 0.09 | 0.77 | 76.8 | 19.2 | 4 | 273 | 0.1352656 | 7.18797
18 |  |  | 1628.9 | 0.86 | 0.09 | 0.77 | 76.8 | 19.2 | 4 | 273 | 0.2515608 | 8.390977
19 |  |  | 1628.9 | 0.86 | 0.09 | 0.77 | 76.8 | 19.2 | 4 | 273 | 0.3543457 | 8.962406
20 |  |  | 1628.9 | 0.86 | 0.09 | 0.77 | 76.8 | 19.2 | 4 | 273 | 0.4571138 | 9.443609
21 |  |  | 1628.9 | 0.86 | 0.09 | 0.77 | 76.8 | 19.2 | 4 | 273 | 0.5687769 | 9.744361
22 |  |  | 1628.9 | 0.86 | 0.09 | 0.77 | 76.8 | 19.2 | 4 | 273 | 0.7005572 | 10.19549
23 |  |  | 1628.9 | 0.86 | 0.09 | 0.77 | 76.8 | 19.2 | 4 | 273 | 0.8590953 | 10.49624
24 |  |  | 1628.9 | 0.86 | 0.09 | 0.77 | 76.8 | 19.2 | 4 | 273 | 1.069001 | 10.94737
25 |  | Ethane | 1628.9 | 0.86 | 0.09 | 0.77 | 76.8 | 19.2 | 4 | 273 | 0.03814223 | 1.052632
26 |  |  | 1628.9 | 0.86 | 0.09 | 0.77 | 76.8 | 19.2 | 4 | 273 | 0.08078791 | 2.315789
27 |  |  | 1628.9 | 0.86 | 0.09 | 0.77 | 76.8 | 19.2 | 4 | 273 | 0.1524458 | 3.548872
28 |  |  | 1628.9 | 0.86 | 0.09 | 0.77 | 76.8 | 19.2 | 4 | 273 | 0.2374631 | 4.601504
29 |  |  | 1628.9 | 0.86 | 0.09 | 0.77 | 76.8 | 19.2 | 4 | 273 | 0.3402983 | 5.443609
30 |  |  | 1628.9 | 0.86 | 0.09 | 0.77 | 76.8 | 19.2 | 4 | 273 | 0.4676535 | 6.105263
31 |  |  | 1628.9 | 0.86 | 0.09 | 0.77 | 76.8 | 19.2 | 4 | 273 | 0.5905388 | 6.736842
32 |  |  | 1628.9 | 0.86 | 0.09 | 0.77 | 76.8 | 19.2 | 4 | 273 | 0.7290268 | 7.24812
33 |  |  | 1628.9 | 0.86 | 0.09 | 0.77 | 76.8 | 19.2 | 4 | 273 | 0.8674588 | 7.458647
34 |  |  | 1628.9 | 0.86 | 0.09 | 0.77 | 76.8 | 19.2 | 4 | 273 | 1.075177 | 8.150376
35 |  | Ethylene | 1628.9 | 0.86 | 0.09 | 0.77 | 76.8 | 19.2 | 4 | 273 | 0.03152412 | 1.473684
36 |  |  | 1628.9 | 0.86 | 0.09 | 0.77 | 76.8 | 19.2 | 4 | 273 | 0.06067624 | 2.195489
37 |  |  | 1628.9 | 0.86 | 0.09 | 0.77 | 76.8 | 19.2 | 4 | 273 | 0.1345272 | 3.218045
38 |  |  | 1628.9 | 0.86 | 0.09 | 0.77 | 76.8 | 19.2 | 4 | 273 | 0.2105879 | 4.120301
39 |  |  | 1628.9 | 0.86 | 0.09 | 0.77 | 76.8 | 19.2 | 4 | 273 | 0.2977757 | 4.842105
40 |  |  | 1628.9 | 0.86 | 0.09 | 0.77 | 76.8 | 19.2 | 4 | 273 | 0.4072626 | 5.443609
41 |  |  | 1628.9 | 0.86 | 0.09 | 0.77 | 76.8 | 19.2 | 4 | 273 | 0.5368555 | 6.135338
42 |  |  | 1628.9 | 0.86 | 0.09 | 0.77 | 76.8 | 19.2 | 4 | 273 | 0.661945 | 6.616541
43 |  |  | 1628.9 | 0.86 | 0.09 | 0.77 | 76.8 | 19.2 | 4 | 273 | 0.8004274 | 7.097744
44 |  |  | 1628.9 | 0.86 | 0.09 | 0.77 | 76.8 | 19.2 | 4 | 273 | 0.9299644 | 7.488722
45 |  |  | 1628.9 | 0.86 | 0.09 | 0.77 | 76.8 | 19.2 | 4 | 273 | 1.070634 | 7.729323
46 |  | Acetylene | 1628.9 | 0.86 | 0.09 | 0.77 | 76.8 | 19.2 | 4 | 273 | 0.03596044 | 1.323308
47 |  |  | 1628.9 | 0.86 | 0.09 | 0.77 | 76.8 | 19.2 | 4 | 273 | 0.06956566 | 1.984962
48 |  |  | 1628.9 | 0.86 | 0.09 | 0.77 | 76.8 | 19.2 | 4 | 273 | 0.1299454 | 2.586466
49 |  |  | 1628.9 | 0.86 | 0.09 | 0.77 | 76.8 | 19.2 | 4 | 273 | 0.201497 | 3.24812
50 |  |  | 1628.9 | 0.86 | 0.09 | 0.77 | 76.8 | 19.2 | 4 | 273 | 0.3311124 | 4.06015
51 |  |  | 1628.9 | 0.86 | 0.09 | 0.77 | 76.8 | 19.2 | 4 | 273 | 0.4740926 | 4.721805
52 |  |  | 1628.9 | 0.86 | 0.09 | 0.77 | 76.8 | 19.2 | 4 | 273 | 0.603652 | 5.233083
53 |  |  | 1628.9 | 0.86 | 0.09 | 0.77 | 76.8 | 19.2 | 4 | 273 | 0.7309569 | 5.62406
54 |  |  | 1628.9 | 0.86 | 0.09 | 0.77 | 76.8 | 19.2 | 4 | 273 | 0.8738811 | 5.984962
55 |  |  | 1628.9 | 0.86 | 0.09 | 0.77 | 76.8 | 19.2 | 4 | 273 | 1.068178 | 6.526316
56 |  | Methane | 1628.9 | 0.86 | 0.09 | 0.77 | 76.8 | 19.2 | 4 | 273 | 0.04913511 | 0.1503759
57 |  |  | 1628.9 | 0.86 | 0.09 | 0.77 | 76.8 | 19.2 | 4 | 273 | 0.1384656 | 0.3909774
58 |  |  | 1628.9 | 0.86 | 0.09 | 0.77 | 76.8 | 19.2 | 4 | 273 | 0.2545985 | 0.7218045
59 |  |  | 1628.9 | 0.86 | 0.09 | 0.77 | 76.8 | 19.2 | 4 | 273 | 0.3573219 | 0.962406
60 |  |  | 1628.9 | 0.86 | 0.09 | 0.77 | 76.8 | 19.2 | 4 | 273 | 0.5404135 | 1.263158
61 |  |  | 1628.9 | 0.86 | 0.09 | 0.77 | 76.8 | 19.2 | 4 | 273 | 0.6699058 | 1.413534
62 |  |  | 1628.9 | 0.86 | 0.09 | 0.77 | 76.8 | 19.2 | 4 | 273 | 0.8061224 | 1.714286
63 |  |  | 1628.9 | 0.86 | 0.09 | 0.77 | 76.8 | 19.2 | 4 | 273 | 0.9378524 | 1.894737
64 |  |  | 1628.9 | 0.86 | 0.09 | 0.77 | 76.8 | 19.2 | 4 | 273 | 1.065118 | 2.075188
65 | N-AC-600 | Propane | 1628.9 | 0.86 | 0.09 | 0.77 | 76.8 | 19.2 | 4 | 298 | 0.008302446 | 1.512183
66 |  |  | 1628.9 | 0.86 | 0.09 | 0.77 | 76.8 | 19.2 | 4 | 298 | 0.016483 | 2.414933
67 |  |  | 1628.9 | 0.86 | 0.09 | 0.77 | 76.8 | 19.2 | 4 | 298 | 0.03667704 | 3.385131
68 |  |  | 1628.9 | 0.86 | 0.09 | 0.77 | 76.8 | 19.2 | 4 | 298 | 0.06888005 | 4.400206
69 |  |  | 1628.9 | 0.86 | 0.09 | 0.77 | 76.8 | 19.2 | 4 | 298 | 0.1130469 | 5.234423
70 |  |  | 1628.9 | 0.86 | 0.09 | 0.77 | 76.8 | 19.2 | 4 | 298 | 0.1691595 | 5.797491
71 |  |  | 1628.9 | 0.86 | 0.09 | 0.77 | 76.8 | 19.2 | 4 | 298 | 0.2673035 | 6.517623
72 |  |  | 1628.9 | 0.86 | 0.09 | 0.77 | 76.8 | 19.2 | 4 | 298 | 0.3734114 | 7.056988
73 |  |  | 1628.9 | 0.86 | 0.09 | 0.77 | 76.8 | 19.2 | 4 | 298 | 0.5054966 | 7.482901
74 |  |  | 1628.9 | 0.86 | 0.09 | 0.77 | 76.8 | 19.2 | 4 | 298 | 0.6335547 | 7.773464
75 |  |  | 1628.9 | 0.86 | 0.09 | 0.77 | 76.8 | 19.2 | 4 | 298 | 0.7355904 | 7.951747
76 |  |  | 1628.9 | 0.86 | 0.09 | 0.77 | 76.8 | 19.2 | 4 | 298 | 0.8776439 | 8.219421
77 |  |  | 1628.9 | 0.86 | 0.09 | 0.77 | 76.8 | 19.2 | 4 | 298 | 1.011679 | 8.396982
78 |  |  | 1628.9 | 0.86 | 0.09 | 0.77 | 76.8 | 19.2 | 4 | 298 | 1.075697 | 8.485831
79 |  | Propene | 1628.9 | 0.86 | 0.09 | 0.77 | 76.8 | 19.2 | 4 | 298 | 0.006383718 | 1.918547
80 |  |  | 1628.9 | 0.86 | 0.09 | 0.77 | 76.8 | 19.2 | 4 | 298 | 0.02661839 | 3.091905
81 |  |  | 1628.9 | 0.86 | 0.09 | 0.77 | 76.8 | 19.2 | 4 | 298 | 0.03473573 | 3.678629
82 |  |  | 1628.9 | 0.86 | 0.09 | 0.77 | 76.8 | 19.2 | 4 | 298 | 0.06894326 | 4.716232
83 |  |  | 1628.9 | 0.86 | 0.09 | 0.77 | 76.8 | 19.2 | 4 | 298 | 0.1411687 | 5.843269
84 |  |  | 1628.9 | 0.86 | 0.09 | 0.77 | 76.8 | 19.2 | 4 | 298 | 0.2353443 | 6.721505
85 |  |  | 1628.9 | 0.86 | 0.09 | 0.77 | 76.8 | 19.2 | 4 | 298 | 0.3374657 | 7.32868
86 |  |  | 1628.9 | 0.86 | 0.09 | 0.77 | 76.8 | 19.2 | 4 | 298 | 0.4415511 | 7.755225
87 |  |  | 1628.9 | 0.86 | 0.09 | 0.77 | 76.8 | 19.2 | 4 | 298 | 0.5596363 | 8.181453
88 |  |  | 1628.9 | 0.86 | 0.09 | 0.77 | 76.8 | 19.2 | 4 | 298 | 0.66569 | 8.449939
89 |  |  | 1628.9 | 0.86 | 0.09 | 0.77 | 76.8 | 19.2 | 4 | 298 | 0.7957571 | 8.785604
90 |  |  | 1628.9 | 0.86 | 0.09 | 0.77 | 76.8 | 19.2 | 4 | 298 | 0.9318017 | 9.008266
91 |  |  | 1628.9 | 0.86 | 0.09 | 0.77 | 76.8 | 19.2 | 4 | 298 | 1.067851 | 9.253502
92 |  | Ethane | 1628.9 | 0.86 | 0.09 | 0.77 | 76.8 | 19.2 | 4 | 298 | 0.0221218 | 0.6089363
93 |  |  | 1628.9 | 0.86 | 0.09 | 0.77 | 76.8 | 19.2 | 4 | 298 | 0.06030673 | 1.533582
94 |  |  | 1628.9 | 0.86 | 0.09 | 0.77 | 76.8 | 19.2 | 4 | 298 | 0.1344689 | 2.344549
95 |  |  | 1628.9 | 0.86 | 0.09 | 0.77 | 76.8 | 19.2 | 4 | 298 | 0.2045995 | 2.997594
96 |  |  | 1628.9 | 0.86 | 0.09 | 0.77 | 76.8 | 19.2 | 4 | 298 | 0.3007165 | 3.582331
97 |  |  | 1628.9 | 0.86 | 0.09 | 0.77 | 76.8 | 19.2 | 4 | 298 | 0.4028289 | 4.144361
98 |  |  | 1628.9 | 0.86 | 0.09 | 0.77 | 76.8 | 19.2 | 4 | 298 | 0.5189367 | 4.6835
99 |  |  | 1628.9 | 0.86 | 0.09 | 0.77 | 76.8 | 19.2 | 4 | 298 | 0.6530354 | 5.177087
100 |  |  | 1628.9 | 0.86 | 0.09 | 0.77 | 76.8 | 19.2 | 4 | 298 | 0.7931206 | 5.602819
101 |  |  | 1628.9 | 0.86 | 0.09 | 0.77 | 76.8 | 19.2 | 4 | 298 | 0.9211922 | 5.961102
102 |  |  | 1628.9 | 0.86 | 0.09 | 0.77 | 76.8 | 19.2 | 4 | 298 | 1.065255 | 6.273877
103 |  | Ethylene | 1628.9 | 0.86 | 0.09 | 0.77 | 76.8 | 19.2 | 4 | 298 | 0.03012176 | 0.6087557
104 |  |  | 1628.9 | 0.86 | 0.09 | 0.77 | 76.8 | 19.2 | 4 | 298 | 0.06627058 | 1.352861
105 |  |  | 1628.9 | 0.86 | 0.09 | 0.77 | 76.8 | 19.2 | 4 | 298 | 0.1243832 | 1.915883
106 |  |  | 1628.9 | 0.86 | 0.09 | 0.77 | 76.8 | 19.2 | 4 | 298 | 0.2024957 | 2.478454
107 |  |  | 1628.9 | 0.86 | 0.09 | 0.77 | 76.8 | 19.2 | 4 | 298 | 0.2846082 | 3.040934
108 |  |  | 1628.9 | 0.86 | 0.09 | 0.77 | 76.8 | 19.2 | 4 | 298 | 0.408716 | 3.579894
109 |  |  | 1628.9 | 0.86 | 0.09 | 0.77 | 76.8 | 19.2 | 4 | 298 | 0.5168148 | 4.074067
110 |  |  | 1628.9 | 0.86 | 0.09 | 0.77 | 76.8 | 19.2 | 4 | 298 | 0.6289091 | 4.545578
111 |  |  | 1628.9 | 0.86 | 0.09 | 0.77 | 76.8 | 19.2 | 4 | 298 | 0.7529763 | 4.881378
112 |  |  | 1628.9 | 0.86 | 0.09 | 0.77 | 76.8 | 19.2 | 4 | 298 | 0.8790434 | 5.217132
113 |  |  | 1628.9 | 0.86 | 0.09 | 0.77 | 76.8 | 19.2 | 4 | 298 | 1.007106 | 5.530268
114 |  |  | 1628.9 | 0.86 | 0.09 | 0.77 | 76.8 | 19.2 | 4 | 298 | 1.069146 | 5.732028
115 |  | Acetylene | 1628.9 | 0.86 | 0.09 | 0.77 | 76.8 | 19.2 | 4 | 298 | 0.04416684 | 0.8341723
116 |  |  | 1628.9 | 0.86 | 0.09 | 0.77 | 76.8 | 19.2 | 4 | 298 | 0.07623893 | 1.194622
117 |  |  | 1628.9 | 0.86 | 0.09 | 0.77 | 76.8 | 19.2 | 4 | 298 | 0.1583559 | 1.779676
118 |  |  | 1628.9 | 0.86 | 0.09 | 0.77 | 76.8 | 19.2 | 4 | 298 | 0.2744773 | 2.386536
119 |  |  | 1628.9 | 0.86 | 0.09 | 0.77 | 76.8 | 19.2 | 4 | 298 | 0.4005806 | 2.902876
120 |  |  | 1628.9 | 0.86 | 0.09 | 0.77 | 76.8 | 19.2 | 4 | 298 | 0.5086523 | 3.261611
121 |  |  | 1628.9 | 0.86 | 0.09 | 0.77 | 76.8 | 19.2 | 4 | 298 | 0.6307195 | 3.597456
122 |  |  | 1628.9 | 0.86 | 0.09 | 0.77 | 76.8 | 19.2 | 4 | 298 | 0.7307597 | 3.798358
123 |  |  | 1628.9 | 0.86 | 0.09 | 0.77 | 76.8 | 19.2 | 4 | 298 | 0.8728313 | 4.156324
124 |  |  | 1628.9 | 0.86 | 0.09 | 0.77 | 76.8 | 19.2 | 4 | 298 | 1.008894 | 4.46928
125 |  |  | 1628.9 | 0.86 | 0.09 | 0.77 | 76.8 | 19.2 | 4 | 298 | 1.068921 | 4.603365
126 |  | Methane | 1628.9 | 0.86 | 0.09 | 0.77 | 76.8 | 19.2 | 4 | 298 | 0.05402233 | 0.1116022
127 |  |  | 1628.9 | 0.86 | 0.09 | 0.77 | 76.8 | 19.2 | 4 | 298 | 0.1420445 | 0.2224821
128 |  |  | 1628.9 | 0.86 | 0.09 | 0.77 | 76.8 | 19.2 | 4 | 298 | 0.2460847 | 0.4232938
129 |  |  | 1628.9 | 0.86 | 0.09 | 0.77 | 76.8 | 19.2 | 4 | 298 | 0.3321023 | 0.5116455
130 |  |  | 1628.9 | 0.86 | 0.09 | 0.77 | 76.8 | 19.2 | 4 | 298 | 0.432129 | 0.6448278
131 |  |  | 1628.9 | 0.86 | 0.09 | 0.77 | 76.8 | 19.2 | 4 | 298 | 0.5361511 | 0.7553465
132 |  |  | 1628.9 | 0.86 | 0.09 | 0.77 | 76.8 | 19.2 | 4 | 298 | 0.6301597 | 0.7983711
133 |  |  | 1628.9 | 0.86 | 0.09 | 0.77 | 76.8 | 19.2 | 4 | 298 | 0.7481862 | 0.931147
134 |  |  | 1628.9 | 0.86 | 0.09 | 0.77 | 76.8 | 19.2 | 4 | 298 | 0.8522174 | 1.086812
135 |  |  | 1628.9 | 0.86 | 0.09 | 0.77 | 76.8 | 19.2 | 4 | 298 | 0.9642485 | 1.242297
136 |  |  | 1628.9 | 0.86 | 0.09 | 0.77 | 76.8 | 19.2 | 4 | 298 | 1.068262 | 1.307669
137 | N-AC-700 | Propane | 2146.1 | 1.96 | 1.05 | 0.91 | 82 | 14.2 | 3.3 | 273 | 0.01041667 | 2.611494
138 |  |  | 2146.1 | 1.96 | 1.05 | 0.91 | 82 | 14.2 | 3.3 | 273 | 0.01666667 | 4.082759
139 |  |  | 2146.1 | 1.96 | 1.05 | 0.91 | 82 | 14.2 | 3.3 | 273 | 0.03541667 | 5.811494
140 |  |  | 2146.1 | 1.96 | 1.05 | 0.91 | 82 | 14.2 | 3.3 | 273 | 0.06458333 | 7.613793
141 |  |  | 2146.1 | 1.96 | 1.05 | 0.91 | 82 | 14.2 | 3.3 | 273 | 0.1041667 | 8.606897
142 |  |  | 2146.1 | 1.96 | 1.05 | 0.91 | 82 | 14.2 | 3.3 | 273 | 0.1645833 | 9.710345
143 |  |  | 2146.1 | 1.96 | 1.05 | 0.91 | 82 | 14.2 | 3.3 | 273 | 0.2625 | 10.74023
144 |  |  | 2146.1 | 1.96 | 1.05 | 0.91 | 82 | 14.2 | 3.3 | 273 | 0.3625 | 11.47586
145 |  |  | 2146.1 | 1.96 | 1.05 | 0.91 | 82 | 14.2 | 3.3 | 273 | 0.5020833 | 12.28506
146 |  |  | 2146.1 | 1.96 | 1.05 | 0.91 | 82 | 14.2 | 3.3 | 273 | 0.6416667 | 12.87356
147 |  |  | 2146.1 | 1.96 | 1.05 | 0.91 | 82 | 14.2 | 3.3 | 273 | 0.79375 | 13.35172
148 |  |  | 2146.1 | 1.96 | 1.05 | 0.91 | 82 | 14.2 | 3.3 | 273 | 0.9354167 | 13.82989
149 |  |  | 2146.1 | 1.96 | 1.05 | 0.91 | 82 | 14.2 | 3.3 | 273 | 1.072917 | 14.12414
150 |  | Propene | 2146.1 | 1.96 | 1.05 | 0.91 | 82 | 14.2 | 3.3 | 273 | 0.00625 | 1.655172
151 |  |  | 2146.1 | 1.96 | 1.05 | 0.91 | 82 | 14.2 | 3.3 | 273 | 0.01875 | 3.678161
152 |  |  | 2146.1 | 1.96 | 1.05 | 0.91 | 82 | 14.2 | 3.3 | 273 | 0.02708333 | 5.370115
153 |  |  | 2146.1 | 1.96 | 1.05 | 0.91 | 82 | 14.2 | 3.3 | 273 | 0.07708333 | 7.797701
154 |  |  | 2146.1 | 1.96 | 1.05 | 0.91 | 82 | 14.2 | 3.3 | 273 | 0.13125 | 9.121839
155 |  |  | 2146.1 | 1.96 | 1.05 | 0.91 | 82 | 14.2 | 3.3 | 273 | 0.23125 | 10.5931
156 |  |  | 2146.1 | 1.96 | 1.05 | 0.91 | 82 | 14.2 | 3.3 | 273 | 0.33125 | 11.54943
157 |  |  | 2146.1 | 1.96 | 1.05 | 0.91 | 82 | 14.2 | 3.3 | 273 | 0.4479167 | 12.28506
158 |  |  | 2146.1 | 1.96 | 1.05 | 0.91 | 82 | 14.2 | 3.3 | 273 | 0.5458333 | 12.8
159 |  |  | 2146.1 | 1.96 | 1.05 | 0.91 | 82 | 14.2 | 3.3 | 273 | 0.68125 | 13.42529
160 |  |  | 2146.1 | 1.96 | 1.05 | 0.91 | 82 | 14.2 | 3.3 | 273 | 0.7958333 | 13.90345
161 |  |  | 2146.1 | 1.96 | 1.05 | 0.91 | 82 | 14.2 | 3.3 | 273 | 0.9354167 | 14.34483
162 |  |  | 2146.1 | 1.96 | 1.05 | 0.91 | 82 | 14.2 | 3.3 | 273 | 1.06875 | 14.71264
163 |  | Ethane | 2146.1 | 1.96 | 1.05 | 0.91 | 82 | 14.2 | 3.3 | 273 | 0.01666667 | 1.029885
164 |  |  | 2146.1 | 1.96 | 1.05 | 0.91 | 82 | 14.2 | 3.3 | 273 | 0.03541667 | 1.83908
165 |  |  | 2146.1 | 1.96 | 1.05 | 0.91 | 82 | 14.2 | 3.3 | 273 | 0.06875 | 2.868966
166 |  |  | 2146.1 | 1.96 | 1.05 | 0.91 | 82 | 14.2 | 3.3 | 273 | 0.1270833 | 4.11954
167 |  |  | 2146.1 | 1.96 | 1.05 | 0.91 | 82 | 14.2 | 3.3 | 273 | 0.2041667 | 5.222989
168 |  |  | 2146.1 | 1.96 | 1.05 | 0.91 | 82 | 14.2 | 3.3 | 273 | 0.30625 | 6.326437
169 |  |  | 2146.1 | 1.96 | 1.05 | 0.91 | 82 | 14.2 | 3.3 | 273 | 0.4145833 | 7.31954
170 |  |  | 2146.1 | 1.96 | 1.05 | 0.91 | 82 | 14.2 | 3.3 | 273 | 0.5354167 | 8.23908
171 |  |  | 2146.1 | 1.96 | 1.05 | 0.91 | 82 | 14.2 | 3.3 | 273 | 0.6791667 | 8.901149
172 |  |  | 2146.1 | 1.96 | 1.05 | 0.91 | 82 | 14.2 | 3.3 | 273 | 0.8041667 | 9.563218
173 |  |  | 2146.1 | 1.96 | 1.05 | 0.91 | 82 | 14.2 | 3.3 | 273 | 0.9416667 | 10.0046
174 |  |  | 2146.1 | 1.96 | 1.05 | 0.91 | 82 | 14.2 | 3.3 | 273 | 1.066667 | 10.55632
175 |  | Ethylene | 2146.1 | 1.96 | 1.05 | 0.91 | 82 | 14.2 | 3.3 | 273 | 0.03958333 | 1.508046
176 |  |  | 2146.1 | 1.96 | 1.05 | 0.91 | 82 | 14.2 | 3.3 | 273 | 0.10625 | 3.089655
177 |  |  | 2146.1 | 1.96 | 1.05 | 0.91 | 82 | 14.2 | 3.3 | 273 | 0.1958333 | 4.11954
178 |  |  | 2146.1 | 1.96 | 1.05 | 0.91 | 82 | 14.2 | 3.3 | 273 | 0.2979167 | 5.149425
179 |  |  | 2146.1 | 1.96 | 1.05 | 0.91 | 82 | 14.2 | 3.3 | 273 | 0.4020833 | 5.848276
180 |  |  | 2146.1 | 1.96 | 1.05 | 0.91 | 82 | 14.2 | 3.3 | 273 | 0.5270833 | 6.767816
181 |  |  | 2146.1 | 1.96 | 1.05 | 0.91 | 82 | 14.2 | 3.3 | 273 | 0.6729167 | 7.54023
182 |  |  | 2146.1 | 1.96 | 1.05 | 0.91 | 82 | 14.2 | 3.3 | 273 | 0.8041667 | 8.091954
183 |  |  | 2146.1 | 1.96 | 1.05 | 0.91 | 82 | 14.2 | 3.3 | 273 | 0.9333333 | 8.643678
184 |  |  | 2146.1 | 1.96 | 1.05 | 0.91 | 82 | 14.2 | 3.3 | 273 | 1.077083 | 9.085057
185 |  | Acetylene | 2146.1 | 1.96 | 1.05 | 0.91 | 82 | 14.2 | 3.3 | 273 | 0.03958333 | 1.177011
186 |  |  | 2146.1 | 1.96 | 1.05 | 0.91 | 82 | 14.2 | 3.3 | 273 | 0.06458333 | 1.912644
187 |  |  | 2146.1 | 1.96 | 1.05 | 0.91 | 82 | 14.2 | 3.3 | 273 | 0.13125 | 2.942529
188 |  |  | 2146.1 | 1.96 | 1.05 | 0.91 | 82 | 14.2 | 3.3 | 273 | 0.20625 | 3.825287
189 |  |  | 2146.1 | 1.96 | 1.05 | 0.91 | 82 | 14.2 | 3.3 | 273 | 0.3270833 | 5.075862
190 |  |  | 2146.1 | 1.96 | 1.05 | 0.91 | 82 | 14.2 | 3.3 | 273 | 0.46875 | 6.216092
191 |  |  | 2146.1 | 1.96 | 1.05 | 0.91 | 82 | 14.2 | 3.3 | 273 | 0.60625 | 7.282759
192 |  |  | 2146.1 | 1.96 | 1.05 | 0.91 | 82 | 14.2 | 3.3 | 273 | 0.7375 | 8.091954
193 |  |  | 2146.1 | 1.96 | 1.05 | 0.91 | 82 | 14.2 | 3.3 | 273 | 0.8770833 | 8.974713
194 |  |  | 2146.1 | 1.96 | 1.05 | 0.91 | 82 | 14.2 | 3.3 | 273 | 1.070833 | 9.931034
195 |  | Methane | 2146.1 | 1.96 | 1.05 | 0.91 | 82 | 14.2 | 3.3 | 273 | 0.06041667 | 0.183908
196 |  |  | 2146.1 | 1.96 | 1.05 | 0.91 | 82 | 14.2 | 3.3 | 273 | 0.16875 | 0.5517241
197 |  |  | 2146.1 | 1.96 | 1.05 | 0.91 | 82 | 14.2 | 3.3 | 273 | 0.3 | 0.845977
198 |  |  | 2146.1 | 1.96 | 1.05 | 0.91 | 82 | 14.2 | 3.3 | 273 | 0.40625 | 1.103448
199 |  |  | 2146.1 | 1.96 | 1.05 | 0.91 | 82 | 14.2 | 3.3 | 273 | 0.54375 | 1.287356
200 |  |  | 2146.1 | 1.96 | 1.05 | 0.91 | 82 | 14.2 | 3.3 | 273 | 0.6645833 | 1.581609
201 |  |  | 2146.1 | 1.96 | 1.05 | 0.91 | 82 | 14.2 | 3.3 | 273 | 0.8020833 | 1.765517
202 |  |  | 2146.1 | 1.96 | 1.05 | 0.91 | 82 | 14.2 | 3.3 | 273 | 0.9479167 | 1.949425
203 |  |  | 2146.1 | 1.96 | 1.05 | 0.91 | 82 | 14.2 | 3.3 | 273 | 1.06875 | 2.206897
204 | N-AC-700 | Propane | 2146.1 | 1.96 | 1.05 | 0.91 | 82 | 14.2 | 3.3 | 298 | 0.01398601 | 2.142396
205 |  |  | 2146.1 | 1.96 | 1.05 | 0.91 | 82 | 14.2 | 3.3 | 298 | 0.02797203 | 3.658419
206 |  |  | 2146.1 | 1.96 | 1.05 | 0.91 | 82 | 14.2 | 3.3 | 298 | 0.07459207 | 5.140398
207 |  |  | 2146.1 | 1.96 | 1.05 | 0.91 | 82 | 14.2 | 3.3 | 298 | 0.1328671 | 6.556059
208 |  |  | 2146.1 | 1.96 | 1.05 | 0.91 | 82 | 14.2 | 3.3 | 298 | 0.2051282 | 7.674556
209 |  |  | 2146.1 | 1.96 | 1.05 | 0.91 | 82 | 14.2 | 3.3 | 298 | 0.3333333 | 8.758242
210 |  |  | 2146.1 | 1.96 | 1.05 | 0.91 | 82 | 14.2 | 3.3 | 298 | 0.4755245 | 9.544763
211 |  |  | 2146.1 | 1.96 | 1.05 | 0.91 | 82 | 14.2 | 3.3 | 298 | 0.6083916 | 10.13379
212 |  |  | 2146.1 | 1.96 | 1.05 | 0.91 | 82 | 14.2 | 3.3 | 298 | 0.7272727 | 10.49251
213 |  |  | 2146.1 | 1.96 | 1.05 | 0.91 | 82 | 14.2 | 3.3 | 298 | 0.8671329 | 10.9824
214 |  |  | 2146.1 | 1.96 | 1.05 | 0.91 | 82 | 14.2 | 3.3 | 298 | 1.076923 | 11.53593
215 |  | Propene | 2146.1 | 1.96 | 1.05 | 0.91 | 82 | 14.2 | 3.3 | 298 | 0.01864802 | 2.603781
216 |  |  | 2146.1 | 1.96 | 1.05 | 0.91 | 82 | 14.2 | 3.3 | 298 | 0.07226107 | 4.843772
217 |  |  | 2146.1 | 1.96 | 1.05 | 0.91 | 82 | 14.2 | 3.3 | 298 | 0.1351981 | 6.226312
218 |  |  | 2146.1 | 1.96 | 1.05 | 0.91 | 82 | 14.2 | 3.3 | 298 | 0.2051282 | 7.443787
219 |  |  | 2146.1 | 1.96 | 1.05 | 0.91 | 82 | 14.2 | 3.3 | 298 | 0.3030303 | 8.396603
220 |  |  | 2146.1 | 1.96 | 1.05 | 0.91 | 82 | 14.2 | 3.3 | 298 | 0.4055944 | 9.08553
221 |  |  | 2146.1 | 1.96 | 1.05 | 0.91 | 82 | 14.2 | 3.3 | 298 | 0.5314685 | 9.905556
222 |  |  | 2146.1 | 1.96 | 1.05 | 0.91 | 82 | 14.2 | 3.3 | 298 | 0.6713287 | 10.52732
223 |  |  | 2146.1 | 1.96 | 1.05 | 0.91 | 82 | 14.2 | 3.3 | 298 | 0.7925408 | 10.95189
224 |  |  | 2146.1 | 1.96 | 1.05 | 0.91 | 82 | 14.2 | 3.3 | 298 | 0.9417249 | 11.40851
225 |  |  | 2146.1 | 1.96 | 1.05 | 0.91 | 82 | 14.2 | 3.3 | 298 | 1.062937 | 11.76716
226 |  | Ethane | 2146.1 | 1.96 | 1.05 | 0.91 | 82 | 14.2 | 3.3 | 298 | 0.02331002 | 0.5926381
227 |  |  | 2146.1 | 1.96 | 1.05 | 0.91 | 82 | 14.2 | 3.3 | 298 | 0.06993007 | 1.547145
228 |  |  | 2146.1 | 1.96 | 1.05 | 0.91 | 82 | 14.2 | 3.3 | 298 | 0.1375291 | 2.566895
229 |  |  | 2146.1 | 1.96 | 1.05 | 0.91 | 82 | 14.2 | 3.3 | 298 | 0.2377622 | 3.420733
230 |  |  | 2146.1 | 1.96 | 1.05 | 0.91 | 82 | 14.2 | 3.3 | 298 | 0.3379953 | 4.241605
231 |  |  | 2146.1 | 1.96 | 1.05 | 0.91 | 82 | 14.2 | 3.3 | 298 | 0.4685315 | 5.094444
232 |  |  | 2146.1 | 1.96 | 1.05 | 0.91 | 82 | 14.2 | 3.3 | 298 | 0.6037296 | 5.815262
233 |  |  | 2146.1 | 1.96 | 1.05 | 0.91 | 82 | 14.2 | 3.3 | 298 | 0.7365967 | 6.404288
234 |  |  | 2146.1 | 1.96 | 1.05 | 0.91 | 82 | 14.2 | 3.3 | 298 | 0.8717949 | 6.993238
235 |  |  | 2146.1 | 1.96 | 1.05 | 0.91 | 82 | 14.2 | 3.3 | 298 | 1.067599 | 7.547222
236 |  | Ethylene | 2146.1 | 1.96 | 1.05 | 0.91 | 82 | 14.2 | 3.3 | 298 | 0.06060606 | 1.184815
237 |  |  | 2146.1 | 1.96 | 1.05 | 0.91 | 82 | 14.2 | 3.3 | 298 | 0.1398601 | 2.006378
238 |  |  | 2146.1 | 1.96 | 1.05 | 0.91 | 82 | 14.2 | 3.3 | 298 | 0.2377622 | 2.827327
239 |  |  | 2146.1 | 1.96 | 1.05 | 0.91 | 82 | 14.2 | 3.3 | 298 | 0.3379953 | 3.450396
240 |  |  | 2146.1 | 1.96 | 1.05 | 0.91 | 82 | 14.2 | 3.3 | 298 | 0.4335664 | 3.974718
241 |  |  | 2146.1 | 1.96 | 1.05 | 0.91 | 82 | 14.2 | 3.3 | 298 | 0.5431235 | 4.498578
242 |  |  | 2146.1 | 1.96 | 1.05 | 0.91 | 82 | 14.2 | 3.3 | 298 | 0.6713287 | 5.054791
243 |  |  | 2146.1 | 1.96 | 1.05 | 0.91 | 82 | 14.2 | 3.3 | 298 | 0.8041958 | 5.478983
244 |  |  | 2146.1 | 1.96 | 1.05 | 0.91 | 82 | 14.2 | 3.3 | 298 | 0.9300699 | 5.969338
245 |  |  | 2146.1 | 1.96 | 1.05 | 0.91 | 82 | 14.2 | 3.3 | 298 | 1.06993 | 6.327365
246 |  | Acetylene | 2146.1 | 1.96 | 1.05 | 0.91 | 82 | 14.2 | 3.3 | 298 | 0.06759907 | 1.052717
247 |  |  | 2146.1 | 1.96 | 1.05 | 0.91 | 82 | 14.2 | 3.3 | 298 | 0.1328671 | 1.709905
248 |  |  | 2146.1 | 1.96 | 1.05 | 0.91 | 82 | 14.2 | 3.3 | 298 | 0.2051282 | 2.30093
249 |  |  | 2146.1 | 1.96 | 1.05 | 0.91 | 82 | 14.2 | 3.3 | 298 | 0.3379953 | 3.120725
250 |  |  | 2146.1 | 1.96 | 1.05 | 0.91 | 82 | 14.2 | 3.3 | 298 | 0.4685315 | 3.907631
251 |  |  | 2146.1 | 1.96 | 1.05 | 0.91 | 82 | 14.2 | 3.3 | 298 | 0.5967366 | 4.529778
252 |  |  | 2146.1 | 1.96 | 1.05 | 0.91 | 82 | 14.2 | 3.3 | 298 | 0.7272727 | 5.085914
253 |  |  | 2146.1 | 1.96 | 1.05 | 0.91 | 82 | 14.2 | 3.3 | 298 | 0.8694639 | 5.608699
254 |  |  | 2146.1 | 1.96 | 1.05 | 0.91 | 82 | 14.2 | 3.3 | 298 | 1.058275 | 6.261815
255 |  | Methane | 2146.1 | 1.96 | 1.05 | 0.91 | 82 | 14.2 | 3.3 | 298 | 0.06293706 | 0.06385922
256 |  |  | 2146.1 | 1.96 | 1.05 | 0.91 | 82 | 14.2 | 3.3 | 298 | 0.1724942 | 0.2580496
257 |  |  | 2146.1 | 1.96 | 1.05 | 0.91 | 82 | 14.2 | 3.3 | 298 | 0.3030303 | 0.4845155
258 |  |  | 2146.1 | 1.96 | 1.05 | 0.91 | 82 | 14.2 | 3.3 | 298 | 0.4475524 | 0.5786521
259 |  |  | 2146.1 | 1.96 | 1.05 | 0.91 | 82 | 14.2 | 3.3 | 298 | 0.5710956 | 0.7723815
260 |  |  | 2146.1 | 1.96 | 1.05 | 0.91 | 82 | 14.2 | 3.3 | 298 | 0.7016317 | 0.9329132
261 |  |  | 2146.1 | 1.96 | 1.05 | 0.91 | 82 | 14.2 | 3.3 | 298 | 0.8065268 | 1.061323
262 |  |  | 2146.1 | 1.96 | 1.05 | 0.91 | 82 | 14.2 | 3.3 | 298 | 0.9417249 | 1.188734
263 |  |  | 2146.1 | 1.96 | 1.05 | 0.91 | 82 | 14.2 | 3.3 | 298 | 1.067599 | 1.316453
264 | N-AC-800 | Propane | 1942.8 | 1.14 | 0.41 | 0.73 | 87.2 | 10.4 | 2.4 | 273 | 0.007598359 | 2.751633
265 |  |  | 1942.8 | 1.14 | 0.41 | 0.73 | 87.2 | 10.4 | 2.4 | 273 | 0.03140092 | 4.144687
266 |  |  | 1942.8 | 1.14 | 0.41 | 0.73 | 87.2 | 10.4 | 2.4 | 273 | 0.06935372 | 5.703956
267 |  |  | 1942.8 | 1.14 | 0.41 | 0.73 | 87.2 | 10.4 | 2.4 | 273 | 0.1260457 | 6.832908
268 |  |  | 1942.8 | 1.14 | 0.41 | 0.73 | 87.2 | 10.4 | 2.4 | 273 | 0.2298032 | 7.996568
269 |  |  | 1942.8 | 1.14 | 0.41 | 0.73 | 87.2 | 10.4 | 2.4 | 273 | 0.3617443 | 8.895969
270 |  |  | 1942.8 | 1.14 | 0.41 | 0.73 | 87.2 | 10.4 | 2.4 | 273 | 0.488947 | 9.629468
271 |  |  | 1942.8 | 1.14 | 0.41 | 0.73 | 87.2 | 10.4 | 2.4 | 273 | 0.6302348 | 10.19769
272 |  |  | 1942.8 | 1.14 | 0.41 | 0.73 | 87.2 | 10.4 | 2.4 | 273 | 0.8068301 | 10.83338
273 |  |  | 1942.8 | 1.14 | 0.41 | 0.73 | 87.2 | 10.4 | 2.4 | 273 | 0.9504449 | 11.26908
274 |  |  | 1942.8 | 1.14 | 0.41 | 0.73 | 87.2 | 10.4 | 2.4 | 273 | 1.079929 | 11.63801
275 |  | Propene | 1942.8 | 1.14 | 0.41 | 0.73 | 87.2 | 10.4 | 2.4 | 273 | 0.01205078 | 1.458963
276 |  |  | 1942.8 | 1.14 | 0.41 | 0.73 | 87.2 | 10.4 | 2.4 | 273 | 0.02650001 | 3.15005
277 |  |  | 1942.8 | 1.14 | 0.41 | 0.73 | 87.2 | 10.4 | 2.4 | 273 | 0.07623059 | 4.776008
278 |  |  | 1942.8 | 1.14 | 0.41 | 0.73 | 87.2 | 10.4 | 2.4 | 273 | 0.1589221 | 6.502506
279 |  |  | 1942.8 | 1.14 | 0.41 | 0.73 | 87.2 | 10.4 | 2.4 | 273 | 0.272085 | 7.633329
280 |  |  | 1942.8 | 1.14 | 0.41 | 0.73 | 87.2 | 10.4 | 2.4 | 273 | 0.4087579 | 8.665484
281 |  |  | 1942.8 | 1.14 | 0.41 | 0.73 | 87.2 | 10.4 | 2.4 | 273 | 0.5383135 | 9.39906
282 |  |  | 1942.8 | 1.14 | 0.41 | 0.73 | 87.2 | 10.4 | 2.4 | 273 | 0.6937127 | 9.934598
283 |  |  | 1942.8 | 1.14 | 0.41 | 0.73 | 87.2 | 10.4 | 2.4 | 273 | 0.8185299 | 10.50227
284 |  |  | 1942.8 | 1.14 | 0.41 | 0.73 | 87.2 | 10.4 | 2.4 | 273 | 0.9503669 | 10.87128
285 |  |  | 1942.8 | 1.14 | 0.41 | 0.73 | 87.2 | 10.4 | 2.4 | 273 | 1.072805 | 11.30628
286 |  | Ethane | 1942.8 | 1.14 | 0.41 | 0.73 | 87.2 | 10.4 | 2.4 | 273 | 0.02603852 | 0.7964433
287 |  |  | 1942.8 | 1.14 | 0.41 | 0.73 | 87.2 | 10.4 | 2.4 | 273 | 0.07333164 | 1.991381
288 |  |  | 1942.8 | 1.14 | 0.41 | 0.73 | 87.2 | 10.4 | 2.4 | 273 | 0.1677099 | 3.320477
289 |  |  | 1942.8 | 1.14 | 0.41 | 0.73 | 87.2 | 10.4 | 2.4 | 273 | 0.2996965 | 4.451924
290 |  |  | 1942.8 | 1.14 | 0.41 | 0.73 | 87.2 | 10.4 | 2.4 | 273 | 0.4434023 | 5.351715
291 |  |  | 1942.8 | 1.14 | 0.41 | 0.73 | 87.2 | 10.4 | 2.4 | 273 | 0.6153371 | 6.219293
292 |  |  | 1942.8 | 1.14 | 0.41 | 0.73 | 87.2 | 10.4 | 2.4 | 273 | 0.7660498 | 6.854123
293 |  |  | 1942.8 | 1.14 | 0.41 | 0.73 | 87.2 | 10.4 | 2.4 | 273 | 0.9355862 | 7.489577
294 |  |  | 1942.8 | 1.14 | 0.41 | 0.73 | 87.2 | 10.4 | 2.4 | 273 | 1.076842 | 7.89205
295 |  | Ethylene | 1942.8 | 1.14 | 0.41 | 0.73 | 87.2 | 10.4 | 2.4 | 273 | 0.03543734 | 0.7304565
296 |  |  | 1942.8 | 1.14 | 0.41 | 0.73 | 87.2 | 10.4 | 2.4 | 273 | 0.1156524 | 1.827038
297 |  |  | 1942.8 | 1.14 | 0.41 | 0.73 | 87.2 | 10.4 | 2.4 | 273 | 0.2146455 | 2.692198
298 |  |  | 1942.8 | 1.14 | 0.41 | 0.73 | 87.2 | 10.4 | 2.4 | 273 | 0.3348153 | 3.55806
299 |  |  | 1942.8 | 1.14 | 0.41 | 0.73 | 87.2 | 10.4 | 2.4 | 273 | 0.4596455 | 4.192032
300 |  |  | 1942.8 | 1.14 | 0.41 | 0.73 | 87.2 | 10.4 | 2.4 | 273 | 0.5962275 | 4.760096
301 |  |  | 1942.8 | 1.14 | 0.41 | 0.73 | 87.2 | 10.4 | 2.4 | 273 | 0.7375414 | 5.460913
302 |  |  | 1942.8 | 1.14 | 0.41 | 0.73 | 87.2 | 10.4 | 2.4 | 273 | 0.8693849 | 5.863074
303 |  |  | 1942.8 | 1.14 | 0.41 | 0.73 | 87.2 | 10.4 | 2.4 | 273 | 1.076543 | 6.367178
304 |  | Acetylene | 1942.8 | 1.14 | 0.41 | 0.73 | 87.2 | 10.4 | 2.4 | 273 | 0.02363356 | 0.5311702
305 |  |  | 1942.8 | 1.14 | 0.41 | 0.73 | 87.2 | 10.4 | 2.4 | 273 | 0.1298156 | 2.059552
306 |  |  | 1942.8 | 1.14 | 0.41 | 0.73 | 87.2 | 10.4 | 2.4 | 273 | 0.2476974 | 3.25683
307 |  |  | 1942.8 | 1.14 | 0.41 | 0.73 | 87.2 | 10.4 | 2.4 | 273 | 0.3985141 | 4.42205
308 |  |  | 1942.8 | 1.14 | 0.41 | 0.73 | 87.2 | 10.4 | 2.4 | 273 | 0.5304747 | 5.4209
309 |  |  | 1942.8 | 1.14 | 0.41 | 0.73 | 87.2 | 10.4 | 2.4 | 273 | 0.6906382 | 6.254938
310 |  |  | 1942.8 | 1.14 | 0.41 | 0.73 | 87.2 | 10.4 | 2.4 | 273 | 0.813096 | 6.789384
311 |  |  | 1942.8 | 1.14 | 0.41 | 0.73 | 87.2 | 10.4 | 2.4 | 273 | 0.9403246 | 7.65548
312 |  |  | 1942.8 | 1.14 | 0.41 | 0.73 | 87.2 | 10.4 | 2.4 | 273 | 1.072194 | 8.190238
313 |  | Methane | 1942.8 | 1.14 | 0.41 | 0.73 | 87.2 | 10.4 | 2.4 | 273 | 0.07062769 | 0.2012363
314 |  |  | 1942.8 | 1.14 | 0.41 | 0.73 | 87.2 | 10.4 | 2.4 | 273 | 0.1718438 | 0.4034865
315 |  |  | 1942.8 | 1.14 | 0.41 | 0.73 | 87.2 | 10.4 | 2.4 | 273 | 0.2753999 | 0.539516
316 |  |  | 1942.8 | 1.14 | 0.41 | 0.73 | 87.2 | 10.4 | 2.4 | 273 | 0.3978186 | 0.8750658
317 |  |  | 1942.8 | 1.14 | 0.41 | 0.73 | 87.2 | 10.4 | 2.4 | 273 | 0.5201919 | 0.9785699
318 |  |  | 1942.8 | 1.14 | 0.41 | 0.73 | 87.2 | 10.4 | 2.4 | 273 | 0.6425781 | 1.148373
319 |  |  | 1942.8 | 1.14 | 0.41 | 0.73 | 87.2 | 10.4 | 2.4 | 273 | 0.7837815 | 1.28565
320 |  |  | 1942.8 | 1.14 | 0.41 | 0.73 | 87.2 | 10.4 | 2.4 | 273 | 0.8991024 | 1.42207
321 |  |  | 1942.8 | 1.14 | 0.41 | 0.73 | 87.2 | 10.4 | 2.4 | 273 | 0.9908872 | 1.52456
322 |  |  | 1942.8 | 1.14 | 0.41 | 0.73 | 87.2 | 10.4 | 2.4 | 273 | 1.073267 | 1.659887
323 | N-AC-800 | Propane | 1942.8 | 1.14 | 0.41 | 0.73 | 87.2 | 10.4 | 2.4 | 298 | 0.02493506 | 1.532468
324 |  |  | 1942.8 | 1.14 | 0.41 | 0.73 | 87.2 | 10.4 | 2.4 | 298 | 0.03391551 | 2.467532
325 |  |  | 1942.8 | 1.14 | 0.41 | 0.73 | 87.2 | 10.4 | 2.4 | 298 | 0.06818331 | 3.402597
326 |  |  | 1942.8 | 1.14 | 0.41 | 0.73 | 87.2 | 10.4 | 2.4 | 298 | 0.1230751 | 4.623377
327 |  |  | 1942.8 | 1.14 | 0.41 | 0.73 | 87.2 | 10.4 | 2.4 | 298 | 0.2056187 | 5.558442
328 |  |  | 1942.8 | 1.14 | 0.41 | 0.73 | 87.2 | 10.4 | 2.4 | 298 | 0.3020093 | 6.25974
329 |  |  | 1942.8 | 1.14 | 0.41 | 0.73 | 87.2 | 10.4 | 2.4 | 298 | 0.4099 | 6.935065
330 |  |  | 1942.8 | 1.14 | 0.41 | 0.73 | 87.2 | 10.4 | 2.4 | 298 | 0.5316077 | 7.506494
331 |  |  | 1942.8 | 1.14 | 0.41 | 0.73 | 87.2 | 10.4 | 2.4 | 298 | 0.6671205 | 8.025974
332 |  |  | 1942.8 | 1.14 | 0.41 | 0.73 | 87.2 | 10.4 | 2.4 | 298 | 0.8003762 | 8.363636
333 |  |  | 1942.8 | 1.14 | 0.41 | 0.73 | 87.2 | 10.4 | 2.4 | 298 | 0.931333 | 8.701299
334 |  |  | 1942.8 | 1.14 | 0.41 | 0.73 | 87.2 | 10.4 | 2.4 | 298 | 1.064601 | 8.987013
335 |  | Propene | 1942.8 | 1.14 | 0.41 | 0.73 | 87.2 | 10.4 | 2.4 | 298 | 0.00895059 | 1.064935
336 |  |  | 1942.8 | 1.14 | 0.41 | 0.73 | 87.2 | 10.4 | 2.4 | 298 | 0.03627407 | 2.207792
337 |  |  | 1942.8 | 1.14 | 0.41 | 0.73 | 87.2 | 10.4 | 2.4 | 298 | 0.07052993 | 3.194805
338 |  |  | 1942.8 | 1.14 | 0.41 | 0.73 | 87.2 | 10.4 | 2.4 | 298 | 0.134647 | 4.285714
339 |  |  | 1942.8 | 1.14 | 0.41 | 0.73 | 87.2 | 10.4 | 2.4 | 298 | 0.2080131 | 5.142857
340 |  |  | 1942.8 | 1.14 | 0.41 | 0.73 | 87.2 | 10.4 | 2.4 | 298 | 0.2974832 | 5.948052
341 |  |  | 1942.8 | 1.14 | 0.41 | 0.73 | 87.2 | 10.4 | 2.4 | 298 | 0.4007941 | 6.545455
342 |  |  | 1942.8 | 1.14 | 0.41 | 0.73 | 87.2 | 10.4 | 2.4 | 298 | 0.5339663 | 7.246753
343 |  |  | 1942.8 | 1.14 | 0.41 | 0.73 | 87.2 | 10.4 | 2.4 | 298 | 0.6671802 | 7.766234
344 |  |  | 1942.8 | 1.14 | 0.41 | 0.73 | 87.2 | 10.4 | 2.4 | 298 | 0.8027168 | 8.181818
345 |  |  | 1942.8 | 1.14 | 0.41 | 0.73 | 87.2 | 10.4 | 2.4 | 298 | 0.9336677 | 8.545455
346 |  |  | 1942.8 | 1.14 | 0.41 | 0.73 | 87.2 | 10.4 | 2.4 | 298 | 1.057734 | 8.857143
347 |  | Ethane | 1942.8 | 1.14 | 0.41 | 0.73 | 87.2 | 10.4 | 2.4 | 298 | 0.02749067 | 0.4155844
348 |  |  | 1942.8 | 1.14 | 0.41 | 0.73 | 87.2 | 10.4 | 2.4 | 298 | 0.06873265 | 1.012987
349 |  |  | 1942.8 | 1.14 | 0.41 | 0.73 | 87.2 | 10.4 | 2.4 | 298 | 0.1696791 | 1.896104
350 |  |  | 1942.8 | 1.14 | 0.41 | 0.73 | 87.2 | 10.4 | 2.4 | 298 | 0.2706732 | 2.571429
351 |  |  | 1942.8 | 1.14 | 0.41 | 0.73 | 87.2 | 10.4 | 2.4 | 298 | 0.3992596 | 3.220779
352 |  |  | 1942.8 | 1.14 | 0.41 | 0.73 | 87.2 | 10.4 | 2.4 | 298 | 0.5301747 | 3.74026
353 |  |  | 1942.8 | 1.14 | 0.41 | 0.73 | 87.2 | 10.4 | 2.4 | 298 | 0.6702911 | 4.233766
354 |  |  | 1942.8 | 1.14 | 0.41 | 0.73 | 87.2 | 10.4 | 2.4 | 298 | 0.8012181 | 4.701299
355 |  |  | 1942.8 | 1.14 | 0.41 | 0.73 | 87.2 | 10.4 | 2.4 | 298 | 0.9390476 | 5.142857
356 |  |  | 1942.8 | 1.14 | 0.41 | 0.73 | 87.2 | 10.4 | 2.4 | 298 | 1.060821 | 5.428571
357 |  | Ethylene | 1942.8 | 1.14 | 0.41 | 0.73 | 87.2 | 10.4 | 2.4 | 298 | 0.06650545 | 0.7012987
358 |  |  | 1942.8 | 1.14 | 0.41 | 0.73 | 87.2 | 10.4 | 2.4 | 298 | 0.1674877 | 1.428571
359 |  |  | 1942.8 | 1.14 | 0.41 | 0.73 | 87.2 | 10.4 | 2.4 | 298 | 0.2708165 | 1.948052
360 |  |  | 1942.8 | 1.14 | 0.41 | 0.73 | 87.2 | 10.4 | 2.4 | 298 | 0.4086162 | 2.519481
361 |  |  | 1942.8 | 1.14 | 0.41 | 0.73 | 87.2 | 10.4 | 2.4 | 298 | 0.5372563 | 2.935065
362 |  |  | 1942.8 | 1.14 | 0.41 | 0.73 | 87.2 | 10.4 | 2.4 | 298 | 0.6452067 | 3.350649
363 |  |  | 1942.8 | 1.14 | 0.41 | 0.73 | 87.2 | 10.4 | 2.4 | 298 | 0.7577668 | 3.714286
364 |  |  | 1942.8 | 1.14 | 0.41 | 0.73 | 87.2 | 10.4 | 2.4 | 298 | 0.8864308 | 4.025974
365 |  |  | 1942.8 | 1.14 | 0.41 | 0.73 | 87.2 | 10.4 | 2.4 | 298 | 1.001326 | 4.233766
366 |  |  | 1942.8 | 1.14 | 0.41 | 0.73 | 87.2 | 10.4 | 2.4 | 298 | 1.058731 | 4.519481
367 |  | Acetylene | 1942.8 | 1.14 | 0.41 | 0.73 | 87.2 | 10.4 | 2.4 | 298 | 0.03670996 | 0.3116883
368 |  |  | 1942.8 | 1.14 | 0.41 | 0.73 | 87.2 | 10.4 | 2.4 | 298 | 0.1376623 | 1.168831
369 |  |  | 1942.8 | 1.14 | 0.41 | 0.73 | 87.2 | 10.4 | 2.4 | 298 | 0.2524198 | 1.974026
370 |  |  | 1942.8 | 1.14 | 0.41 | 0.73 | 87.2 | 10.4 | 2.4 | 298 | 0.3901896 | 2.675325
371 |  |  | 1942.8 | 1.14 | 0.41 | 0.73 | 87.2 | 10.4 | 2.4 | 298 | 0.5371906 | 3.220779
372 |  |  | 1942.8 | 1.14 | 0.41 | 0.73 | 87.2 | 10.4 | 2.4 | 298 | 0.6795641 | 3.896104
373 |  |  | 1942.8 | 1.14 | 0.41 | 0.73 | 87.2 | 10.4 | 2.4 | 298 | 0.8059113 | 4.285714
374 |  |  | 1942.8 | 1.14 | 0.41 | 0.73 | 87.2 | 10.4 | 2.4 | 298 | 0.9299239 | 4.831169
375 |  |  | 1942.8 | 1.14 | 0.41 | 0.73 | 87.2 | 10.4 | 2.4 | 298 | 1.067747 | 5.298701
376 |  | Methane | 1942.8 | 1.14 | 0.41 | 0.73 | 87.2 | 10.4 | 2.4 | 298 | 0.06892969 | 0.1558442
377 |  |  | 1942.8 | 1.14 | 0.41 | 0.73 | 87.2 | 10.4 | 2.4 | 298 | 0.188452 | 0.2337662
378 |  |  | 1942.8 | 1.14 | 0.41 | 0.73 | 87.2 | 10.4 | 2.4 | 298 | 0.3263472 | 0.3896104
379 |  |  | 1942.8 | 1.14 | 0.41 | 0.73 | 87.2 | 10.4 | 2.4 | 298 | 0.4688521 | 0.4935065
380 |  |  | 1942.8 | 1.14 | 0.41 | 0.73 | 87.2 | 10.4 | 2.4 | 298 | 0.5998507 | 0.6493506
381 |  |  | 1942.8 | 1.14 | 0.41 | 0.73 | 87.2 | 10.4 | 2.4 | 298 | 0.7354769 | 0.6753247
382 |  |  | 1942.8 | 1.14 | 0.41 | 0.73 | 87.2 | 10.4 | 2.4 | 298 | 0.877946 | 0.9350649
383 |  |  | 1942.8 | 1.14 | 0.41 | 0.73 | 87.2 | 10.4 | 2.4 | 298 | 1.068727 | 1.038961
384 | N-AC-600 | Propane | 1628.9 | 0.86 | 0.09 | 0.77 | 76.8 | 19.2 | 4 | 323 | 0.0118472 | 1.22239
385 |  |  | 1628.9 | 0.86 | 0.09 | 0.77 | 76.8 | 19.2 | 4 | 323 | 0.0307292 | 2.166415
386 |  |  | 1628.9 | 0.86 | 0.09 | 0.77 | 76.8 | 19.2 | 4 | 323 | 0.06763389 | 2.928896
387 |  |  | 1628.9 | 0.86 | 0.09 | 0.77 | 76.8 | 19.2 | 4 | 323 | 0.1285189 | 3.848714
388 |  |  | 1628.9 | 0.86 | 0.09 | 0.77 | 76.8 | 19.2 | 4 | 323 | 0.2024312 | 4.550681
389 |  |  | 1628.9 | 0.86 | 0.09 | 0.77 | 76.8 | 19.2 | 4 | 323 | 0.3013585 | 5.131619
390 |  |  | 1628.9 | 0.86 | 0.09 | 0.77 | 76.8 | 19.2 | 4 | 323 | 0.4402844 | 5.72466
391 |  |  | 1628.9 | 0.86 | 0.09 | 0.77 | 76.8 | 19.2 | 4 | 323 | 0.5692315 | 6.14826
392 |  |  | 1628.9 | 0.86 | 0.09 | 0.77 | 76.8 | 19.2 | 4 | 323 | 0.7021891 | 6.487141
393 |  |  | 1628.9 | 0.86 | 0.09 | 0.77 | 76.8 | 19.2 | 4 | 323 | 0.8211619 | 6.704992
394 |  |  | 1628.9 | 0.86 | 0.09 | 0.77 | 76.8 | 19.2 | 4 | 323 | 0.9511362 | 6.910741
395 |  |  | 1628.9 | 0.86 | 0.09 | 0.77 | 76.8 | 19.2 | 4 | 323 | 1.06912 | 7.043873
396 |  | Propene | 1628.9 | 0.86 | 0.09 | 0.77 | 76.8 | 19.2 | 4 | 323 | 0.01479879 | 1.609682
397 |  |  | 1628.9 | 0.86 | 0.09 | 0.77 | 76.8 | 19.2 | 4 | 323 | 0.03369592 | 2.432678
398 |  |  | 1628.9 | 0.86 | 0.09 | 0.77 | 76.8 | 19.2 | 4 | 323 | 0.06860061 | 3.195159
399 |  |  | 1628.9 | 0.86 | 0.09 | 0.77 | 76.8 | 19.2 | 4 | 323 | 0.1324871 | 4.102874
400 |  |  | 1628.9 | 0.86 | 0.09 | 0.77 | 76.8 | 19.2 | 4 | 323 | 0.2014054 | 4.75643
401 |  |  | 1628.9 | 0.86 | 0.09 | 0.77 | 76.8 | 19.2 | 4 | 323 | 0.3013192 | 5.446293
402 |  |  | 1628.9 | 0.86 | 0.09 | 0.77 | 76.8 | 19.2 | 4 | 323 | 0.3982572 | 5.942511
403 |  |  | 1628.9 | 0.86 | 0.09 | 0.77 | 76.8 | 19.2 | 4 | 323 | 0.4932088 | 6.329803
404 |  |  | 1628.9 | 0.86 | 0.09 | 0.77 | 76.8 | 19.2 | 4 | 323 | 0.6031679 | 6.656581
405 |  |  | 1628.9 | 0.86 | 0.09 | 0.77 | 76.8 | 19.2 | 4 | 323 | 0.7191346 | 6.922844
406 |  |  | 1628.9 | 0.86 | 0.09 | 0.77 | 76.8 | 19.2 | 4 | 323 | 0.8141074 | 7.140696
407 |  |  | 1628.9 | 0.86 | 0.09 | 0.77 | 76.8 | 19.2 | 4 | 323 | 0.9320802 | 7.358548
408 |  |  | 1628.9 | 0.86 | 0.09 | 0.77 | 76.8 | 19.2 | 4 | 323 | 1.068048 | 7.612708
409 |  | Ethane | 1628.9 | 0.86 | 0.09 | 0.77 | 76.8 | 19.2 | 4 | 323 | 0.02796823 | 0.2541604
410 |  |  | 1628.9 | 0.86 | 0.09 | 0.77 | 76.8 | 19.2 | 4 | 323 | 0.09586687 | 1.065053
411 |  |  | 1628.9 | 0.86 | 0.09 | 0.77 | 76.8 | 19.2 | 4 | 323 | 0.1688079 | 1.537065
412 |  |  | 1628.9 | 0.86 | 0.09 | 0.77 | 76.8 | 19.2 | 4 | 323 | 0.2577519 | 1.984871
413 |  |  | 1628.9 | 0.86 | 0.09 | 0.77 | 76.8 | 19.2 | 4 | 323 | 0.3626884 | 2.493192
414 |  |  | 1628.9 | 0.86 | 0.09 | 0.77 | 76.8 | 19.2 | 4 | 323 | 0.4816354 | 2.916793
415 |  |  | 1628.9 | 0.86 | 0.09 | 0.77 | 76.8 | 19.2 | 4 | 323 | 0.620587 | 3.304085
416 |  |  | 1628.9 | 0.86 | 0.09 | 0.77 | 76.8 | 19.2 | 4 | 323 | 0.7285492 | 3.606657
417 |  |  | 1628.9 | 0.86 | 0.09 | 0.77 | 76.8 | 19.2 | 4 | 323 | 0.8435129 | 3.897126
418 |  |  | 1628.9 | 0.86 | 0.09 | 0.77 | 76.8 | 19.2 | 4 | 323 | 0.9504781 | 4.175492
419 |  |  | 1628.9 | 0.86 | 0.09 | 0.77 | 76.8 | 19.2 | 4 | 323 | 1.068451 | 4.393343
420 |  | Ethylene | 1628.9 | 0.86 | 0.09 | 0.77 | 76.8 | 19.2 | 4 | 323 | 0.03694554 | 0.4357035
421 |  |  | 1628.9 | 0.86 | 0.09 | 0.77 | 76.8 | 19.2 | 4 | 323 | 0.1128578 | 1.13767
422 |  |  | 1628.9 | 0.86 | 0.09 | 0.77 | 76.8 | 19.2 | 4 | 323 | 0.1998048 | 1.561271
423 |  |  | 1628.9 | 0.86 | 0.09 | 0.77 | 76.8 | 19.2 | 4 | 323 | 0.3017443 | 2.045386
424 |  |  | 1628.9 | 0.86 | 0.09 | 0.77 | 76.8 | 19.2 | 4 | 323 | 0.4076974 | 2.420575
425 |  |  | 1628.9 | 0.86 | 0.09 | 0.77 | 76.8 | 19.2 | 4 | 323 | 0.5106536 | 2.771558
426 |  |  | 1628.9 | 0.86 | 0.09 | 0.77 | 76.8 | 19.2 | 4 | 323 | 0.6096218 | 3.025719
427 |  |  | 1628.9 | 0.86 | 0.09 | 0.77 | 76.8 | 19.2 | 4 | 323 | 0.714584 | 3.32829
428 |  |  | 1628.9 | 0.86 | 0.09 | 0.77 | 76.8 | 19.2 | 4 | 323 | 0.8045552 | 3.558245
429 |  |  | 1628.9 | 0.86 | 0.09 | 0.77 | 76.8 | 19.2 | 4 | 323 | 0.9345234 | 3.812405
430 |  |  | 1628.9 | 0.86 | 0.09 | 0.77 | 76.8 | 19.2 | 4 | 323 | 1.069495 | 4.04236
431 |  | Acetylene | 1628.9 | 0.86 | 0.09 | 0.77 | 76.8 | 19.2 | 4 | 323 | 0.0459289 | 0.5688351
432 |  |  | 1628.9 | 0.86 | 0.09 | 0.77 | 76.8 | 19.2 | 4 | 323 | 0.1448684 | 1.05295
433 |  |  | 1628.9 | 0.86 | 0.09 | 0.77 | 76.8 | 19.2 | 4 | 323 | 0.2268154 | 1.476551
434 |  |  | 1628.9 | 0.86 | 0.09 | 0.77 | 76.8 | 19.2 | 4 | 323 | 0.3087927 | 1.658094
435 |  |  | 1628.9 | 0.86 | 0.09 | 0.77 | 76.8 | 19.2 | 4 | 323 | 0.4227458 | 2.033283
436 |  |  | 1628.9 | 0.86 | 0.09 | 0.77 | 76.8 | 19.2 | 4 | 323 | 0.5327201 | 2.239032
437 |  |  | 1628.9 | 0.86 | 0.09 | 0.77 | 76.8 | 19.2 | 4 | 323 | 0.6566884 | 2.493192
438 |  |  | 1628.9 | 0.86 | 0.09 | 0.77 | 76.8 | 19.2 | 4 | 323 | 0.7856566 | 2.747352
439 |  |  | 1628.9 | 0.86 | 0.09 | 0.77 | 76.8 | 19.2 | 4 | 323 | 0.9336263 | 2.98941
440 |  |  | 1628.9 | 0.86 | 0.09 | 0.77 | 76.8 | 19.2 | 4 | 323 | 1.066596 | 3.231467
441 |  | Methane | 1628.9 | 0.86 | 0.09 | 0.77 | 76.8 | 19.2 | 4 | 323 | 0.0649879 | 0.096823
442 |  |  | 1628.9 | 0.86 | 0.09 | 0.77 | 76.8 | 19.2 | 4 | 323 | 0.1729773 | 0.1815431
443 |  |  | 1628.9 | 0.86 | 0.09 | 0.77 | 76.8 | 19.2 | 4 | 323 | 0.2689667 | 0.2662632
444 |  |  | 1628.9 | 0.86 | 0.09 | 0.77 | 76.8 | 19.2 | 4 | 323 | 0.379944 | 0.4478064
445 |  |  | 1628.9 | 0.86 | 0.09 | 0.77 | 76.8 | 19.2 | 4 | 323 | 0.4749395 | 0.484115
446 |  |  | 1628.9 | 0.86 | 0.09 | 0.77 | 76.8 | 19.2 | 4 | 323 | 0.5619304 | 0.5567322
447 |  |  | 1628.9 | 0.86 | 0.09 | 0.77 | 76.8 | 19.2 | 4 | 323 | 0.6879183 | 0.6535552
448 |  |  | 1628.9 | 0.86 | 0.09 | 0.77 | 76.8 | 19.2 | 4 | 323 | 0.8169062 | 0.7503782
449 |  |  | 1628.9 | 0.86 | 0.09 | 0.77 | 76.8 | 19.2 | 4 | 323 | 0.9389032 | 0.774584
450 |  |  | 1628.9 | 0.86 | 0.09 | 0.77 | 76.8 | 19.2 | 4 | 323 | 1.069891 | 0.871407
451 | N-AC-700 | Propane | 2146.1 | 1.96 | 1.05 | 0.91 | 82 | 14.2 | 3.3 | 323 | 0.01053556 | 1.182541
452 |  |  | 2146.1 | 1.96 | 1.05 | 0.91 | 82 | 14.2 | 3.3 | 323 | 0.03248464 | 2.267104
453 |  |  | 2146.1 | 1.96 | 1.05 | 0.91 | 82 | 14.2 | 3.3 | 323 | 0.07199298 | 3.399805
454 |  |  | 2146.1 | 1.96 | 1.05 | 0.91 | 82 | 14.2 | 3.3 | 323 | 0.1316945 | 4.556158
455 |  |  | 2146.1 | 1.96 | 1.05 | 0.91 | 82 | 14.2 | 3.3 | 323 | 0.2291484 | 5.747714
456 |  |  | 2146.1 | 1.96 | 1.05 | 0.91 | 82 | 14.2 | 3.3 | 323 | 0.3353819 | 6.573096
457 |  |  | 2146.1 | 1.96 | 1.05 | 0.91 | 82 | 14.2 | 3.3 | 323 | 0.4495171 | 7.300627
458 |  |  | 2146.1 | 1.96 | 1.05 | 0.91 | 82 | 14.2 | 3.3 | 323 | 0.5601405 | 7.808775
459 |  |  | 2146.1 | 1.96 | 1.05 | 0.91 | 82 | 14.2 | 3.3 | 323 | 0.6777875 | 8.2313
460 |  |  | 2146.1 | 1.96 | 1.05 | 0.91 | 82 | 14.2 | 3.3 | 323 | 0.7690957 | 8.581618
461 |  |  | 2146.1 | 1.96 | 1.05 | 0.91 | 82 | 14.2 | 3.3 | 323 | 0.8867428 | 8.845607
462 |  |  | 2146.1 | 1.96 | 1.05 | 0.91 | 82 | 14.2 | 3.3 | 323 | 1.067603 | 9.33899
463 |  | Propene | 2146.1 | 1.96 | 1.05 | 0.91 | 82 | 14.2 | 3.3 | 323 | 0.01931519 | 0.9383177
464 |  |  | 2146.1 | 1.96 | 1.05 | 0.91 | 82 | 14.2 | 3.3 | 323 | 0.0403863 | 2.035108
465 |  |  | 2146.1 | 1.96 | 1.05 | 0.91 | 82 | 14.2 | 3.3 | 323 | 0.09745391 | 3.55741
466 |  |  | 2146.1 | 1.96 | 1.05 | 0.91 | 82 | 14.2 | 3.3 | 323 | 0.165935 | 4.61588
467 |  |  | 2146.1 | 1.96 | 1.05 | 0.91 | 82 | 14.2 | 3.3 | 323 | 0.2493415 | 5.417707
468 |  |  | 2146.1 | 1.96 | 1.05 | 0.91 | 82 | 14.2 | 3.3 | 323 | 0.3555751 | 6.279674
469 |  |  | 2146.1 | 1.96 | 1.05 | 0.91 | 82 | 14.2 | 3.3 | 323 | 0.4749781 | 7.067989
470 |  |  | 2146.1 | 1.96 | 1.05 | 0.91 | 82 | 14.2 | 3.3 | 323 | 0.5987709 | 7.61224
471 |  |  | 2146.1 | 1.96 | 1.05 | 0.91 | 82 | 14.2 | 3.3 | 323 | 0.7541703 | 8.204116
472 |  |  | 2146.1 | 1.96 | 1.05 | 0.91 | 82 | 14.2 | 3.3 | 323 | 0.880597 | 8.662905
473 |  |  | 2146.1 | 1.96 | 1.05 | 0.91 | 82 | 14.2 | 3.3 | 323 | 1.064091 | 9.107411
474 |  | Ethane | 2146.1 | 1.96 | 1.05 | 0.91 | 82 | 14.2 | 3.3 | 323 | 0.03248464 | 0.4134457
475 |  |  | 2146.1 | 1.96 | 1.05 | 0.91 | 82 | 14.2 | 3.3 | 323 | 0.1000878 | 1.301216
476 |  |  | 2146.1 | 1.96 | 1.05 | 0.91 | 82 | 14.2 | 3.3 | 323 | 0.2019315 | 2.029198
477 |  |  | 2146.1 | 1.96 | 1.05 | 0.91 | 82 | 14.2 | 3.3 | 323 | 0.3134328 | 2.598289
478 |  |  | 2146.1 | 1.96 | 1.05 | 0.91 | 82 | 14.2 | 3.3 | 323 | 0.4205443 | 3.118761
479 |  |  | 2146.1 | 1.96 | 1.05 | 0.91 | 82 | 14.2 | 3.3 | 323 | 0.5381914 | 3.638847
480 |  |  | 2146.1 | 1.96 | 1.05 | 0.91 | 82 | 14.2 | 3.3 | 323 | 0.6725198 | 4.146127
481 |  |  | 2146.1 | 1.96 | 1.05 | 0.91 | 82 | 14.2 | 3.3 | 323 | 0.8270413 | 4.640474
482 |  |  | 2146.1 | 1.96 | 1.05 | 0.91 | 82 | 14.2 | 3.3 | 323 | 0.9367867 | 4.965727
483 |  |  | 2146.1 | 1.96 | 1.05 | 0.91 | 82 | 14.2 | 3.3 | 323 | 1.068481 | 5.326763
484 |  | Ethylene | 2146.1 | 1.96 | 1.05 | 0.91 | 82 | 14.2 | 3.3 | 323 | 0.04214223 | 0.4618728
485 |  |  | 2146.1 | 1.96 | 1.05 | 0.91 | 82 | 14.2 | 3.3 | 323 | 0.07287094 | 0.7412364
486 |  |  | 2146.1 | 1.96 | 1.05 | 0.91 | 82 | 14.2 | 3.3 | 323 | 0.1334504 | 1.19024
487 |  |  | 2146.1 | 1.96 | 1.05 | 0.91 | 82 | 14.2 | 3.3 | 323 | 0.2396839 | 1.759524
488 |  |  | 2146.1 | 1.96 | 1.05 | 0.91 | 82 | 14.2 | 3.3 | 323 | 0.3397717 | 2.219277
489 |  |  | 2146.1 | 1.96 | 1.05 | 0.91 | 82 | 14.2 | 3.3 | 323 | 0.4661984 | 2.751237
490 |  |  | 2146.1 | 1.96 | 1.05 | 0.91 | 82 | 14.2 | 3.3 | 323 | 0.5917471 | 3.173473
491 |  |  | 2146.1 | 1.96 | 1.05 | 0.91 | 82 | 14.2 | 3.3 | 323 | 0.7295874 | 3.607454
492 |  |  | 2146.1 | 1.96 | 1.05 | 0.91 | 82 | 14.2 | 3.3 | 323 | 0.8674276 | 3.943875
493 |  |  | 2146.1 | 1.96 | 1.05 | 0.91 | 82 | 14.2 | 3.3 | 323 | 0.9701493 | 4.208409
494 |  |  | 2146.1 | 1.96 | 1.05 | 0.91 | 82 | 14.2 | 3.3 | 323 | 1.066725 | 4.460973
495 |  | Acetylene | 2146.1 | 1.96 | 1.05 | 0.91 | 82 | 14.2 | 3.3 | 323 | 0.06321335 | 0.6196385
496 |  |  | 2146.1 | 1.96 | 1.05 | 0.91 | 82 | 14.2 | 3.3 | 323 | 0.1369622 | 1.055965
497 |  |  | 2146.1 | 1.96 | 1.05 | 0.91 | 82 | 14.2 | 3.3 | 323 | 0.2414399 | 1.588728
498 |  |  | 2146.1 | 1.96 | 1.05 | 0.91 | 82 | 14.2 | 3.3 | 323 | 0.3608428 | 2.072164
499 |  |  | 2146.1 | 1.96 | 1.05 | 0.91 | 82 | 14.2 | 3.3 | 323 | 0.4705882 | 2.494978
500 |  |  | 2146.1 | 1.96 | 1.05 | 0.91 | 82 | 14.2 | 3.3 | 323 | 0.5996488 | 2.917086
501 |  |  | 2146.1 | 1.96 | 1.05 | 0.91 | 82 | 14.2 | 3.3 | 323 | 0.737489 | 3.326677
502 |  |  | 2146.1 | 1.96 | 1.05 | 0.91 | 82 | 14.2 | 3.3 | 323 | 0.8735733 | 3.736333
503 |  |  | 2146.1 | 1.96 | 1.05 | 0.91 | 82 | 14.2 | 3.3 | 323 | 1.062335 | 4.241622
504 |  | Methane | 2146.1 | 1.96 | 1.05 | 0.91 | 82 | 14.2 | 3.3 | 323 | 0.05970149 | 0.2051329
505 |  |  | 2146.1 | 1.96 | 1.05 | 0.91 | 82 | 14.2 | 3.3 | 323 | 0.165935 | 0.2256365
506 |  |  | 2146.1 | 1.96 | 1.05 | 0.91 | 82 | 14.2 | 3.3 | 323 | 0.2774363 | 0.3800938
507 |  |  | 2146.1 | 1.96 | 1.05 | 0.91 | 82 | 14.2 | 3.3 | 323 | 0.3994732 | 0.4122144
508 |  |  | 2146.1 | 1.96 | 1.05 | 0.91 | 82 | 14.2 | 3.3 | 323 | 0.5355575 | 0.5779674
509 |  |  | 2146.1 | 1.96 | 1.05 | 0.91 | 82 | 14.2 | 3.3 | 323 | 0.6523266 | 0.634671
510 |  |  | 2146.1 | 1.96 | 1.05 | 0.91 | 82 | 14.2 | 3.3 | 323 | 0.8007024 | 0.7511938
511 |  |  | 2146.1 | 1.96 | 1.05 | 0.91 | 82 | 14.2 | 3.3 | 323 | 0.9341528 | 0.8316773
512 |  |  | 2146.1 | 1.96 | 1.05 | 0.91 | 82 | 14.2 | 3.3 | 323 | 1.072871 | 0.8753828
513 | N-AC-800 | Propane | 1942.8 | 1.14 | 0.41 | 0.73 | 87.2 | 10.4 | 2.4 | 323 | 0.01626688 | 0.5901652
514 |  |  | 1942.8 | 1.14 | 0.41 | 0.73 | 87.2 | 10.4 | 2.4 | 323 | 0.05508178 | 1.577048
515 |  |  | 1942.8 | 1.14 | 0.41 | 0.73 | 87.2 | 10.4 | 2.4 | 323 | 0.1227041 | 2.604349
516 |  |  | 1942.8 | 1.14 | 0.41 | 0.73 | 87.2 | 10.4 | 2.4 | 323 | 0.228129 | 3.621088
517 |  |  | 1942.8 | 1.14 | 0.41 | 0.73 | 87.2 | 10.4 | 2.4 | 323 | 0.3425228 | 4.352748
518 |  |  | 1942.8 | 1.14 | 0.41 | 0.73 | 87.2 | 10.4 | 2.4 | 323 | 0.4920189 | 5.073873
519 |  |  | 1942.8 | 1.14 | 0.41 | 0.73 | 87.2 | 10.4 | 2.4 | 323 | 0.6478064 | 5.713508
520 |  |  | 1942.8 | 1.14 | 0.41 | 0.73 | 87.2 | 10.4 | 2.4 | 323 | 0.8008662 | 6.108897
521 |  |  | 1942.8 | 1.14 | 0.41 | 0.73 | 87.2 | 10.4 | 2.4 | 323 | 0.9557342 | 6.575514
522 |  |  | 1942.8 | 1.14 | 0.41 | 0.73 | 87.2 | 10.4 | 2.4 | 323 | 1.079068 | 6.767643
523 |  | Propene | 1942.8 | 1.14 | 0.41 | 0.73 | 87.2 | 10.4 | 2.4 | 323 | 0.01359982 | 0.8853578
524 |  |  | 1942.8 | 1.14 | 0.41 | 0.73 | 87.2 | 10.4 | 2.4 | 323 | 0.06774372 | 2.116359
525 |  |  | 1942.8 | 1.14 | 0.41 | 0.73 | 87.2 | 10.4 | 2.4 | 323 | 0.1362535 | 3.031692
526 |  |  | 1942.8 | 1.14 | 0.41 | 0.73 | 87.2 | 10.4 | 2.4 | 323 | 0.2038301 | 3.651869
527 |  |  | 1942.8 | 1.14 | 0.41 | 0.73 | 87.2 | 10.4 | 2.4 | 323 | 0.3065295 | 4.444717
528 |  |  | 1942.8 | 1.14 | 0.41 | 0.73 | 87.2 | 10.4 | 2.4 | 323 | 0.4380238 | 5.166025
529 |  |  | 1942.8 | 1.14 | 0.41 | 0.73 | 87.2 | 10.4 | 2.4 | 323 | 0.5659017 | 5.744876
530 |  |  | 1942.8 | 1.14 | 0.41 | 0.73 | 87.2 | 10.4 | 2.4 | 323 | 0.6874481 | 6.048983
531 |  |  | 1942.8 | 1.14 | 0.41 | 0.73 | 87.2 | 10.4 | 2.4 | 323 | 0.7765878 | 6.322885
532 |  |  | 1942.8 | 1.14 | 0.41 | 0.73 | 87.2 | 10.4 | 2.4 | 323 | 0.8783345 | 6.647549
533 |  |  | 1942.8 | 1.14 | 0.41 | 0.73 | 87.2 | 10.4 | 2.4 | 323 | 1.016986 | 6.982015
534 |  |  | 1942.8 | 1.14 | 0.41 | 0.73 | 87.2 | 10.4 | 2.4 | 323 | 1.068295 | 7.012028
535 |  | Ethane | 1942.8 | 1.14 | 0.41 | 0.73 | 87.2 | 10.4 | 2.4 | 323 | 0.03423316 | 0.2744607
536 |  |  | 1942.8 | 1.14 | 0.41 | 0.73 | 87.2 | 10.4 | 2.4 | 323 | 0.09999576 | 0.7725191
537 |  |  | 1942.8 | 1.14 | 0.41 | 0.73 | 87.2 | 10.4 | 2.4 | 323 | 0.2026655 | 1.300736
538 |  |  | 1942.8 | 1.14 | 0.41 | 0.73 | 87.2 | 10.4 | 2.4 | 323 | 0.3404363 | 1.80824
539 |  |  | 1942.8 | 1.14 | 0.41 | 0.73 | 87.2 | 10.4 | 2.4 | 323 | 0.4638069 | 2.326068
540 |  |  | 1942.8 | 1.14 | 0.41 | 0.73 | 87.2 | 10.4 | 2.4 | 323 | 0.5898617 | 2.701375
541 |  |  | 1942.8 | 1.14 | 0.41 | 0.73 | 87.2 | 10.4 | 2.4 | 323 | 0.7393109 | 3.005198
542 |  |  | 1942.8 | 1.14 | 0.41 | 0.73 | 87.2 | 10.4 | 2.4 | 323 | 0.8527553 | 3.299209
543 |  |  | 1942.8 | 1.14 | 0.41 | 0.73 | 87.2 | 10.4 | 2.4 | 323 | 1.029217 | 3.694359
544 |  |  | 1942.8 | 1.14 | 0.41 | 0.73 | 87.2 | 10.4 | 2.4 | 323 | 1.070634 | 3.805897
545 |  | Ethylene | 1942.8 | 1.14 | 0.41 | 0.73 | 87.2 | 10.4 | 2.4 | 323 | 0.04776655 | 0.5593103
546 |  |  | 1942.8 | 1.14 | 0.41 | 0.73 | 87.2 | 10.4 | 2.4 | 323 | 0.1036064 | 0.8640854
547 |  |  | 1942.8 | 1.14 | 0.41 | 0.73 | 87.2 | 10.4 | 2.4 | 323 | 0.2179612 | 1.24969
548 |  |  | 1942.8 | 1.14 | 0.41 | 0.73 | 87.2 | 10.4 | 2.4 | 323 | 0.3035075 | 1.584697
549 |  |  | 1942.8 | 1.14 | 0.41 | 0.73 | 87.2 | 10.4 | 2.4 | 323 | 0.4313556 | 1.898917
550 |  |  | 1942.8 | 1.14 | 0.41 | 0.73 | 87.2 | 10.4 | 2.4 | 323 | 0.6546395 | 2.446263
551 |  |  | 1942.8 | 1.14 | 0.41 | 0.73 | 87.2 | 10.4 | 2.4 | 323 | 0.7464715 | 2.648891
552 |  |  | 1942.8 | 1.14 | 0.41 | 0.73 | 87.2 | 10.4 | 2.4 | 323 | 0.9238497 | 3.186526
553 |  |  | 1942.8 | 1.14 | 0.41 | 0.73 | 87.2 | 10.4 | 2.4 | 323 | 1.071502 | 3.520901
554 |  | Acetylene | 1942.8 | 1.14 | 0.41 | 0.73 | 87.2 | 10.4 | 2.4 | 323 | 0.06664666 | 0.3657339
555 |  |  | 1942.8 | 1.14 | 0.41 | 0.73 | 87.2 | 10.4 | 2.4 | 323 | 0.1404883 | 0.6703258
556 |  |  | 1942.8 | 1.14 | 0.41 | 0.73 | 87.2 | 10.4 | 2.4 | 323 | 0.2377449 | 1.086639
557 |  |  | 1942.8 | 1.14 | 0.41 | 0.73 | 87.2 | 10.4 | 2.4 | 323 | 0.3619984 | 1.451786
558 |  |  | 1942.8 | 1.14 | 0.41 | 0.73 | 87.2 | 10.4 | 2.4 | 323 | 0.4943538 | 1.827029
559 |  |  | 1942.8 | 1.14 | 0.41 | 0.73 | 87.2 | 10.4 | 2.4 | 323 | 0.6258 | 2.120857
560 |  |  | 1942.8 | 1.14 | 0.41 | 0.73 | 87.2 | 10.4 | 2.4 | 323 | 0.7608454 | 2.40447
561 |  |  | 1942.8 | 1.14 | 0.41 | 0.73 | 87.2 | 10.4 | 2.4 | 323 | 0.9246983 | 2.728502
562 |  |  | 1942.8 | 1.14 | 0.41 | 0.73 | 87.2 | 10.4 | 2.4 | 323 | 1.070539 | 2.961114
563 |  | Methane | 1942.8 | 1.14 | 0.41 | 0.73 | 87.2 | 10.4 | 2.4 | 323 | 0.06571337 | 0.07057797
564 |  |  | 1942.8 | 1.14 | 0.41 | 0.73 | 87.2 | 10.4 | 2.4 | 323 | 0.2070422 | 0.201455
565 |  |  | 1942.8 | 1.14 | 0.41 | 0.73 | 87.2 | 10.4 | 2.4 | 323 | 0.3393622 | 0.261177
566 |  |  | 1942.8 | 1.14 | 0.41 | 0.73 | 87.2 | 10.4 | 2.4 | 323 | 0.46989 | 0.392164
567 |  |  | 1942.8 | 1.14 | 0.41 | 0.73 | 87.2 | 10.4 | 2.4 | 323 | 0.6121075 | 0.4212508
568 |  |  | 1942.8 | 1.14 | 0.41 | 0.73 | 87.2 | 10.4 | 2.4 | 323 | 0.7660284 | 0.4705748
569 |  |  | 1942.8 | 1.14 | 0.41 | 0.73 | 87.2 | 10.4 | 2.4 | 323 | 0.9370533 | 0.5400809
570 |  |  | 1942.8 | 1.14 | 0.41 | 0.73 | 87.2 | 10.4 | 2.4 | 323 | 1.070279 | 0.6506842
0 | PCB | Ethylene | 1150 | 0.72 | [5 empty] | 293 | 0.3473 | 1.368
1 |  |  | 1150 | 0.72 | [5 empty] | 293 | 0.74133 | 2.872
2 |  |  | 1150 | 0.72 | [5 empty] | 293 | 1.61678 | 4.153
3 |  |  | 1150 | 0.72 | [5 empty] | 293 | 2.866 | 4.955
4 |  |  | 1150 | 0.72 | [5 empty] | 293 | 4.16454 | 5.41
5 |  |  | 1150 | 0.72 | [5 empty] | 293 | 5.94993 | 5.779
6 |  |  | 1150 | 0.72 | [5 empty] | 293 | 7.94171 | 6.027
7 |  |  | 1150 | 0.72 | [5 empty] | 293 | 10.01472 | 6.214
8 |  |  | 1150 | 0.72 | [5 empty] | 293 | 12.08972 | 6.295
9 |  |  | 1150 | 0.72 | [5 empty] | 293 | 14.04543 | 6.357
10 |  |  | 1150 | 0.72 | [5 empty] | 293 | 16.7443 | 6.376
11 |  |  | 1150 | 0.72 | [5 empty] | 303 | 0.54823 | 0.972
12 |  |  | 1150 | 0.72 | [5 empty] | 303 | 1.66391 | 3.431
13 |  |  | 1150 | 0.72 | [5 empty] | 303 | 2.77913 | 4.305
14 |  |  | 1150 | 0.72 | [5 empty] | 303 | 4.06425 | 4.849
15 |  |  | 1150 | 0.72 | [5 empty] | 303 | 5.33515 | 5.199
16 |  |  | 1150 | 0.72 | [5 empty] | 303 | 6.68357 | 5.451
17 |  |  | 1150 | 0.72 | [5 empty] | 303 | 7.99116 | 5.623
18 |  |  | 1150 | 0.72 | [5 empty] | 303 | 9.0852 | 5.73
19 |  |  | 1150 | 0.72 | [5 empty] | 303 | 10.09235 | 5.812
20 |  |  | 1150 | 0.72 | [5 empty] | 303 | 11.61088 | 5.919
21 |  |  | 1150 | 0.72 | [5 empty] | 303 | 13.3315 | 6.026
22 |  |  | 1150 | 0.72 | [5 empty] | 303 | 15.14121 | 6.081
23 |  |  | 1150 | 0.72 | [5 empty] | 303 | 16.23229 | 6.088
24 |  |  | 1150 | 0.72 | [5 empty] | 313 | 0.57157 | 0.823
25 |  |  | 1150 | 0.72 | [5 empty] | 313 | 1.698 | 3.101
26 |  |  | 1150 | 0.72 | [5 empty] | 313 | 2.85991 | 3.944
27 |  |  | 1150 | 0.72 | [5 empty] | 313 | 4.20977 | 4.493
28 |  |  | 1150 | 0.72 | [5 empty] | 313 | 5.47981 | 4.827
29 |  |  | 1150 | 0.72 | [5 empty] | 313 | 6.71816 | 5.048
30 |  |  | 1150 | 0.72 | [5 empty] | 313 | 7.85653 | 5.218
31 |  |  | 1150 | 0.72 | [5 empty] | 313 | 9.06881 | 5.359
32 |  |  | 1150 | 0.72 | [5 empty] | 313 | 10.22847 | 5.455
33 |  |  | 1150 | 0.72 | [5 empty] | 313 | 11.69862 | 5.55
34 |  |  | 1150 | 0.72 | [5 empty] | 313 | 13.51392 | 5.638
35 |  |  | 1150 | 0.72 | [5 empty] | 313 | 15.22794 | 5.7
36 |  |  | 1150 | 0.72 | [5 empty] | 313 | 16.17985 | 5.734
37 |  | Ethane | 1150 | 0.72 | [5 empty] | 293 | 0.23529 | 1.156
38 |  |  | 1150 | 0.72 | [5 empty] | 293 | 0.51649 | 2.788
39 |  |  | 1150 | 0.72 | [5 empty] | 293 | 1.29183 | 4.258
40 |  |  | 1150 | 0.72 | [5 empty] | 293 | 2.65044 | 5.107
41 |  |  | 1150 | 0.72 | [5 empty] | 293 | 4.10275 | 5.534
42 |  |  | 1150 | 0.72 | [5 empty] | 293 | 5.92295 | 5.802
43 |  |  | 1150 | 0.72 | [5 empty] | 293 | 7.97306 | 5.948
44 |  |  | 1150 | 0.72 | [5 empty] | 293 | 9.9982 | 6.031
45 |  |  | 1150 | 0.72 | [5 empty] | 293 | 12.72845 | 6.032
46 |  |  | 1150 | 0.72 | [5 empty] | 303 | 0.33009 | 1.169
47 |  |  | 1150 | 0.72 | [5 empty] | 303 | 0.60696 | 2.349
48 |  |  | 1150 | 0.72 | [5 empty] | 303 | 1.34519 | 3.75
49 |  |  | 1150 | 0.72 | [5 empty] | 303 | 2.62477 | 4.626
50 |  |  | 1150 | 0.72 | [5 empty] | 303 | 4.09026 | 5.076
51 |  |  | 1150 | 0.72 | [5 empty] | 303 | 5.23476 | 5.388
52 |  |  | 1150 | 0.72 | [5 empty] | 303 | 8.00773 | 5.577
53 |  |  | 1150 | 0.72 | [5 empty] | 303 | 10.67939 | 5.695
54 |  |  | 1150 | 0.72 | [5 empty] | 303 | 14.50168 | 5.716
55 |  |  | 1150 | 0.72 | [5 empty] | 313 | 0.33411 | 1.071
56 |  |  | 1150 | 0.72 | [5 empty] | 313 | 0.73655 | 2.463
57 |  |  | 1150 | 0.72 | [5 empty] | 313 | 1.60329 | 3.604
58 |  |  | 1150 | 0.72 | [5 empty] | 313 | 2.92147 | 4.387
59 |  |  | 1150 | 0.72 | [5 empty] | 313 | 4.32411 | 4.796
60 |  |  | 1150 | 0.72 | [5 empty] | 313 | 6.16031 | 5.119
61 |  |  | 1150 | 0.72 | [5 empty] | 313 | 8.18093 | 5.338
62 |  |  | 1150 | 0.72 | [5 empty] | 313 | 10.26441 | 5.421
63 |  |  | 1150 | 0.72 | [5 empty] | 313 | 12.84072 | 5.496
64 |  | Methane | 1150 | 0.72 | [5 empty] | 293 | 0.48401 | 0.298
65 |  |  | 1150 | 0.72 | [5 empty] | 293 | 0.7989 | 0.639
66 |  |  | 1150 | 0.72 | [5 empty] | 293 | 1.2032 | 1.003
67 |  |  | 1150 | 0.72 | [5 empty] | 293 | 1.6645 | 1.337
68 |  |  | 1150 | 0.72 | [5 empty] | 293 | 2.17572 | 1.633
69 |  |  | 1150 | 0.72 | [5 empty] | 293 | 2.70235 | 1.902
70 |  |  | 1150 | 0.72 | [5 empty] | 293 | 3.24072 | 2.114
71 |  |  | 1150 | 0.72 | [5 empty] | 293 | 3.98549 | 2.385
72 |  |  | 1150 | 0.72 | [5 empty] | 293 | 4.84913 | 2.653
73 |  |  | 1150 | 0.72 | [5 empty] | 293 | 6.26898 | 3.022
74 |  |  | 1150 | 0.72 | [5 empty] | 293 | 7.96948 | 3.36
75 |  |  | 1150 | 0.72 | [5 empty] | 293 | 9.87771 | 3.665
76 |  |  | 1150 | 0.72 | [5 empty] | 293 | 11.88653 | 3.913
77 |  |  | 1150 | 0.72 | [5 empty] | 293 | 13.81295 | 4.11
78 |  |  | 1150 | 0.72 | [5 empty] | 293 | 15.49662 | 4.256
79 |  |  | 1150 | 0.72 | [5 empty] | 303 | 0.45697 | 0.234
80 |  |  | 1150 | 0.72 | [5 empty] | 303 | 0.77272 | 0.505
81 |  |  | 1150 | 0.72 | [5 empty] | 303 | 1.15194 | 0.815
82 |  |  | 1150 | 0.72 | [5 empty] | 303 | 1.63991 | 1.067
83 |  |  | 1150 | 0.72 | [5 empty] | 303 | 2.1321 | 1.339
84 |  |  | 1150 | 0.72 | [5 empty] | 303 | 2.86532 | 1.659
85 |  |  | 1150 | 0.72 | [5 empty] | 303 | 3.69893 | 1.956
86 |  |  | 1150 | 0.72 | [5 empty] | 303 | 4.64182 | 2.257
87 |  |  | 1150 | 0.72 | [5 empty] | 303 | 6.05909 | 2.61
88 |  |  | 1150 | 0.72 | [5 empty] | 303 | 7.7919 | 2.946
89 |  |  | 1150 | 0.72 | [5 empty] | 303 | 9.70694 | 3.244
90 |  |  | 1150 | 0.72 | [5 empty] | 303 | 11.75918 | 3.501
91 |  |  | 1150 | 0.72 | [5 empty] | 303 | 13.77258 | 3.707
92 |  |  | 1150 | 0.72 | [5 empty] | 303 | 15.68584 | 3.877
93 |  |  | 1150 | 0.72 | [5 empty] | 313 | 0.60206 | 0.188
94 |  |  | 1150 | 0.72 | [5 empty] | 313 | 0.88212 | 0.423
95 |  |  | 1150 | 0.72 | [5 empty] | 313 | 1.30777 | 0.684
96 |  |  | 1150 | 0.72 | [5 empty] | 313 | 1.70513 | 0.95
97 |  |  | 1150 | 0.72 | [5 empty] | 313 | 2.17192 | 1.189
98 |  |  | 1150 | 0.72 | [5 empty] | 313 | 2.88153 | 1.484
99 |  |  | 1150 | 0.72 | [5 empty] | 313 | 3.77285 | 1.779
100 |  |  | 1150 | 0.72 | [5 empty] | 313 | 4.70148 | 2.045
101 |  |  | 1150 | 0.72 | [5 empty] | 313 | 6.14711 | 2.389
102 |  |  | 1150 | 0.72 | [5 empty] | 313 | 7.8458 | 2.712
103 |  |  | 1150 | 0.72 | [5 empty] | 313 | 9.71893 | 2.996
104 |  |  | 1150 | 0.72 | [5 empty] | 313 | 11.71605 | 3.253
105 |  |  | 1150 | 0.72 | [5 empty] | 313 | 13.79935 | 3.464
106 |  |  | 1150 | 0.72 | [5 empty] | 313 | 15.60303 | 3.611
0 | CMK-3 | Propane | 1203 | 1.1 | [5 empty] | 293 | 0.164 | 0.265
1 |  |  | 1203 | 1.1 | [5 empty] | 293 | 0.341 | 1.028
2 |  |  | 1203 | 1.1 | [5 empty] | 293 | 0.789 | 2.187
3 |  |  | 1203 | 1.1 | [5 empty] | 293 | 1.591 | 3.246
4 |  |  | 1203 | 1.1 | [5 empty] | 293 | 2.608 | 4.098
5 |  |  | 1203 | 1.1 | [5 empty] | 293 | 3.654 | 4.852
6 |  |  | 1203 | 1.1 | [5 empty] | 293 | 4.632 | 5.61
7 |  |  | 1203 | 1.1 | [5 empty] | 293 | 5.568 | 6.538
8 |  |  | 1203 | 1.1 | [5 empty] | 293 | 6.47 | 7.707
9 |  |  | 1203 | 1.1 | [5 empty] | 293 | 7.521 | 8.625
10 | SBA-15 |  | 967 | 1.51 | [5 empty] | 293 | 0.2 | 0.17
11 |  |  | 967 | 1.51 | [5 empty] | 293 | 0.45 | 0.589
12 |  |  | 967 | 1.51 | [5 empty] | 293 | 1.026 | 1.22
13 |  |  | 967 | 1.51 | [5 empty] | 293 | 1.899 | 1.873
14 |  |  | 967 | 1.51 | [5 empty] | 293 | 2.901 | 2.463
15 |  |  | 967 | 1.51 | [5 empty] | 293 | 3.886 | 3.001
16 |  |  | 967 | 1.51 | [5 empty] | 293 | 4.871 | 3.536
17 |  |  | 967 | 1.51 | [5 empty] | 293 | 5.852 | 4.099
18 |  |  | 967 | 1.51 | [5 empty] | 293 | 6.785 | 4.721
19 |  |  | 967 | 1.51 | [5 empty] | 293 | 7.725 | 5.55
20 | AC-1 | Ethylene | 1791 | 0.85 | [5 empty] | 273 | 0.238 | 0.515
21 |  |  | 1791 | 0.85 | [5 empty] | 273 | 0.618 | 1.542
22 |  |  | 1791 | 0.85 | [5 empty] | 273 | 1.391 | 2.62
23 |  |  | 1791 | 0.85 | [5 empty] | 273 | 2.601 | 3.533
24 |  |  | 1791 | 0.85 | [5 empty] | 273 | 3.981 | 4.305
25 |  |  | 1791 | 0.85 | [5 empty] | 273 | 5.514 | 4.916
26 |  |  | 1791 | 0.85 | [5 empty] | 273 | 7.088 | 5.261
27 |  |  | 1791 | 0.85 | [5 empty] | 273 | 8.034 | 5.425
28 |  |  | 1791 | 0.85 | [5 empty] | 293 | 0.201 | 0.204
29 |  |  | 1791 | 0.85 | [5 empty] | 293 | 0.386 | 0.628
30 |  |  | 1791 | 0.85 | [5 empty] | 293 | 0.658 | 1.13
31 |  |  | 1791 | 0.85 | [5 empty] | 293 | 1.151 | 1.789
32 |  |  | 1791 | 0.85 | [5 empty] | 293 | 1.856 | 2.456
33 |  |  | 1791 | 0.85 | [5 empty] | 293 | 2.761 | 3.059
34 |  |  | 1791 | 0.85 | [5 empty] | 293 | 3.888 | 3.615
35 |  |  | 1791 | 0.85 | [5 empty] | 293 | 5.128 | 4.087
36 |  |  | 1791 | 0.85 | [5 empty] | 293 | 6.416 | 4.487
37 |  |  | 1791 | 0.85 | [5 empty] | 293 | 7.454 | 4.766
38 |  |  | 1791 | 0.85 | [5 empty] | 313 | 0.206 | 0.21
39 |  |  | 1791 | 0.85 | [5 empty] | 313 | 0.494 | 0.706
40 |  |  | 1791 | 0.85 | [5 empty] | 313 | 0.921 | 1.274
41 |  |  | 1791 | 0.85 | [5 empty] | 313 | 1.453 | 1.808
42 |  |  | 1791 | 0.85 | [5 empty] | 313 | 2.287 | 2.43
43 |  |  | 1791 | 0.85 | [5 empty] | 313 | 3.245 | 2.959
44 |  |  | 1791 | 0.85 | [5 empty] | 313 | 4.344 | 3.434
45 |  |  | 1791 | 0.85 | [5 empty] | 313 | 5.565 | 3.85
46 |  |  | 1791 | 0.85 | [5 empty] | 313 | 6.849 | 4.215
47 |  | Propane | 1791 | 0.85 | [5 empty] | 273 | 0.109 | 1.036
48 |  |  | 1791 | 0.85 | [5 empty] | 273 | 0.207 | 3.211
49 |  |  | 1791 | 0.85 | [5 empty] | 273 | 0.653 | 6.084
50 |  |  | 1791 | 0.85 | [5 empty] | 273 | 2.256 | 7.992
51 |  |  | 1791 | 0.85 | [5 empty] | 273 | 4.406 | 8.538
52 |  |  | 1791 | 0.85 | [5 empty] | 293 | 0.119 | 0.121
53 |  |  | 1791 | 0.85 | [5 empty] | 293 | 0.138 | 0.435
54 |  |  | 1791 | 0.85 | [5 empty] | 293 | 0.157 | 0.846
55 |  |  | 1791 | 0.85 | [5 empty] | 293 | 0.198 | 1.537
56 |  |  | 1791 | 0.85 | [5 empty] | 293 | 0.268 | 2.361
57 |  |  | 1791 | 0.85 | [5 empty] | 293 | 0.391 | 3.423
58 |  |  | 1791 | 0.85 | [5 empty] | 293 | 0.638 | 4.638
59 |  |  | 1791 | 0.85 | [5 empty] | 293 | 1.293 | 5.877
60 |  |  | 1791 | 0.85 | [5 empty] | 293 | 2.655 | 6.967
61 |  |  | 1791 | 0.85 | [5 empty] | 293 | 4.964 | 7.642
62 |  |  | 1791 | 0.85 | [5 empty] | 313 | 0.134 | 0.238
63 |  |  | 1791 | 0.85 | [5 empty] | 313 | 0.202 | 0.918
64 |  |  | 1791 | 0.85 | [5 empty] | 313 | 0.311 | 1.748
65 |  |  | 1791 | 0.85 | [5 empty] | 313 | 0.516 | 2.698
66 |  |  | 1791 | 0.85 | [5 empty] | 313 | 0.966 | 3.834
67 |  |  | 1791 | 0.85 | [5 empty] | 313 | 1.795 | 4.946
68 |  |  | 1791 | 0.85 | [5 empty] | 313 | 3.115 | 5.897
69 |  |  | 1791 | 0.85 | [5 empty] | 313 | 4.831 | 6.572
70 |  |  | 1791 | 0.85 | [5 empty] | 313 | 6.724 | 6.958
0 | GAC | Ethylene | 641 | 0.26 |  | 0.26 | 82.14 | 16.87 | 0.99 | 298 | 0.02992879 | 0.4131994
1 |  |  | 641 | 0.26 |  | 0.26 | 82.14 | 16.87 | 0.99 | 298 | 0.07621693 | 0.9210904
2 |  |  | 641 | 0.26 |  | 0.26 | 82.14 | 16.87 | 0.99 | 298 | 0.1573906 | 1.299857
3 |  |  | 641 | 0.26 |  | 0.26 | 82.14 | 16.87 | 0.99 | 298 | 0.2395777 | 1.601148
4 |  |  | 641 | 0.26 |  | 0.26 | 82.14 | 16.87 | 0.99 | 298 | 0.3494825 | 1.885222
5 |  |  | 641 | 0.26 |  | 0.26 | 82.14 | 16.87 | 0.99 | 298 | 0.4686173 | 2.109039
6 |  |  | 641 | 0.26 |  | 0.26 | 82.14 | 16.87 | 0.99 | 298 | 0.5949302 | 2.281205
7 |  |  | 641 | 0.26 |  | 0.26 | 82.14 | 16.87 | 0.99 | 298 | 0.7006973 | 2.384505
8 |  |  | 641 | 0.26 |  | 0.26 | 82.14 | 16.87 | 0.99 | 298 | 0.8229049 | 2.56528
9 |  |  | 641 | 0.26 |  | 0.26 | 82.14 | 16.87 | 0.99 | 298 | 0.9286632 | 2.61693
10 |  |  | 641 | 0.26 |  | 0.26 | 82.14 | 16.87 | 0.99 | 298 | 1.026215 | 2.711621
11 |  | Ethane | 641 | 0.26 |  | 0.26 | 82.14 | 16.87 | 0.99 | 298 | 0.03407681 | 0.6542324
12 |  |  | 641 | 0.26 |  | 0.26 | 82.14 | 16.87 | 0.99 | 298 | 0.0813887 | 1.144907
13 |  |  | 641 | 0.26 |  | 0.26 | 82.14 | 16.87 | 0.99 | 298 | 0.1574156 | 1.446198
14 |  |  | 641 | 0.26 |  | 0.26 | 82.14 | 16.87 | 0.99 | 298 | 0.2632329 | 1.842181
15 |  |  | 641 | 0.26 |  | 0.26 | 82.14 | 16.87 | 0.99 | 298 | 0.3546558 | 2.117647
16 |  |  | 641 | 0.26 |  | 0.26 | 82.14 | 16.87 | 0.99 | 298 | 0.4573458 | 2.238164
17 |  |  | 641 | 0.26 |  | 0.26 | 82.14 | 16.87 | 0.99 | 298 | 0.5579913 | 2.41033
18 |  |  | 641 | 0.26 |  | 0.26 | 82.14 | 16.87 | 0.99 | 298 | 0.6822551 | 2.608321
19 |  |  | 641 | 0.26 |  | 0.26 | 82.14 | 16.87 | 0.99 | 298 | 0.8044582 | 2.763271
20 |  |  | 641 | 0.26 |  | 0.26 | 82.14 | 16.87 | 0.99 | 298 | 0.8907035 | 2.780488
21 |  |  | 641 | 0.26 |  | 0.26 | 82.14 | 16.87 | 0.99 | 298 | 0.9697707 | 2.849354
22 |  |  | 641 | 0.26 |  | 0.26 | 82.14 | 16.87 | 0.99 | 298 | 1.038568 | 2.901004
23 | GAC-800-3 | Ethylene | 2063 | 0.91 |  | 0.67 | 88.05 | 9.92 | 2.02 | 298 | 0.03616261 | 0.8436155
24 |  |  | 2063 | 0.91 |  | 0.67 | 88.05 | 9.92 | 2.02 | 298 | 0.07939865 | 1.515065
25 |  |  | 2063 | 0.91 |  | 0.67 | 88.05 | 9.92 | 2.02 | 298 | 0.11746 | 1.945481
26 |  |  | 2063 | 0.91 |  | 0.67 | 88.05 | 9.92 | 2.02 | 298 | 0.153434 | 2.177905
27 |  |  | 2063 | 0.91 |  | 0.67 | 88.05 | 9.92 | 2.02 | 298 | 0.2079107 | 2.539455
28 |  |  | 2063 | 0.91 |  | 0.67 | 88.05 | 9.92 | 2.02 | 298 | 0.2849835 | 2.952654
29 |  |  | 2063 | 0.91 |  | 0.67 | 88.05 | 9.92 | 2.02 | 298 | 0.3753944 | 3.314204
30 |  |  | 2063 | 0.91 |  | 0.67 | 88.05 | 9.92 | 2.02 | 298 | 0.4740292 | 3.736011
31 |  |  | 2063 | 0.91 |  | 0.67 | 88.05 | 9.92 | 2.02 | 298 | 0.5603098 | 3.959828
32 |  |  | 2063 | 0.91 |  | 0.67 | 88.05 | 9.92 | 2.02 | 298 | 0.6188697 | 4.183644
33 |  |  | 2063 | 0.91 |  | 0.67 | 88.05 | 9.92 | 2.02 | 298 | 0.6959071 | 4.390244
34 |  |  | 2063 | 0.91 |  | 0.67 | 88.05 | 9.92 | 2.02 | 298 | 0.7801299 | 4.588235
35 |  |  | 2063 | 0.91 |  | 0.67 | 88.05 | 9.92 | 2.02 | 298 | 0.8653823 | 4.803443
36 |  |  | 2063 | 0.91 |  | 0.67 | 88.05 | 9.92 | 2.02 | 298 | 0.9608972 | 4.992826
37 |  |  | 2063 | 0.91 |  | 0.67 | 88.05 | 9.92 | 2.02 | 298 | 1.030736 | 5.13056
38 |  | Ethane | 2063 | 0.91 |  | 0.67 | 88.05 | 9.92 | 2.02 | 298 | 0.01147776 | 0.5853659
39 |  |  | 2063 | 0.91 |  | 0.67 | 88.05 | 9.92 | 2.02 | 298 | 0.04136826 | 1.265423
40 |  |  | 2063 | 0.91 |  | 0.67 | 88.05 | 9.92 | 2.02 | 298 | 0.08870371 | 1.893831
41 |  |  | 2063 | 0.91 |  | 0.67 | 88.05 | 9.92 | 2.02 | 298 | 0.1483507 | 2.470588
42 |  |  | 2063 | 0.91 |  | 0.67 | 88.05 | 9.92 | 2.02 | 298 | 0.2079696 | 2.883788
43 |  |  | 2063 | 0.91 |  | 0.67 | 88.05 | 9.92 | 2.02 | 298 | 0.2768524 | 3.43472
44 |  |  | 2063 | 0.91 |  | 0.67 | 88.05 | 9.92 | 2.02 | 298 | 0.3559844 | 3.882353
45 |  |  | 2063 | 0.91 |  | 0.67 | 88.05 | 9.92 | 2.02 | 298 | 0.4269 | 4.312769
46 |  |  | 2063 | 0.91 |  | 0.67 | 88.05 | 9.92 | 2.02 | 298 | 0.5224532 | 4.725968
47 |  |  | 2063 | 0.91 |  | 0.67 | 88.05 | 9.92 | 2.02 | 298 | 0.6138909 | 5.087518
48 |  |  | 2063 | 0.91 |  | 0.67 | 88.05 | 9.92 | 2.02 | 298 | 0.7382019 | 5.560976
49 |  |  | 2063 | 0.91 |  | 0.67 | 88.05 | 9.92 | 2.02 | 298 | 0.8511986 | 5.913917
50 |  |  | 2063 | 0.91 |  | 0.67 | 88.05 | 9.92 | 2.02 | 298 | 0.9631613 | 6.223816
51 |  |  | 2063 | 0.91 |  | 0.67 | 88.05 | 9.92 | 2.02 | 298 | 1.029926 | 6.395983
52 | GAC-700-3 | Ethylene | 1521 | 0.6 |  | 0.57 | 85.6 | 13.3 | 1.12 | 298 | 0.06076155 | 0.9684505
53 |  |  | 1521 | 0.6 |  | 0.57 | 85.6 | 13.3 | 1.12 | 298 | 0.1261899 | 1.62403
54 |  |  | 1521 | 0.6 |  | 0.57 | 85.6 | 13.3 | 1.12 | 298 | 0.2000668 | 2.201013
55 |  |  | 1521 | 0.6 |  | 0.57 | 85.6 | 13.3 | 1.12 | 298 | 0.3114165 | 2.718438
56 |  |  | 1521 | 0.6 |  | 0.57 | 85.6 | 13.3 | 1.12 | 298 | 0.4639003 | 3.342899
57 |  |  | 1521 | 0.6 |  | 0.57 | 85.6 | 13.3 | 1.12 | 298 | 0.615161 | 3.898756
58 |  |  | 1521 | 0.6 |  | 0.57 | 85.6 | 13.3 | 1.12 | 298 | 0.7192102 | 4.190834
59 |  |  | 1521 | 0.6 |  | 0.57 | 85.6 | 13.3 | 1.12 | 298 | 0.8244627 | 4.453476
60 |  |  | 1521 | 0.6 |  | 0.57 | 85.6 | 13.3 | 1.12 | 298 | 0.9272908 | 4.686754
61 |  |  | 1521 | 0.6 |  | 0.57 | 85.6 | 13.3 | 1.12 | 298 | 1.028906 | 4.900448
62 |  | Ethane | 1521 | 0.6 |  | 0.57 | 85.6 | 13.3 | 1.12 | 298 | 0.0547828 | 1.301901
63 |  |  | 1521 | 0.6 |  | 0.57 | 85.6 | 13.3 | 1.12 | 298 | 0.1444067 | 2.01583
64 |  |  | 1521 | 0.6 |  | 0.57 | 85.6 | 13.3 | 1.12 | 298 | 0.2110522 | 2.710602
65 |  |  | 1521 | 0.6 |  | 0.57 | 85.6 | 13.3 | 1.12 | 298 | 0.2510146 | 3.003936
66 |  |  | 1521 | 0.6 |  | 0.57 | 85.6 | 13.3 | 1.12 | 298 | 0.2958255 | 3.355998
67 |  |  | 1521 | 0.6 |  | 0.57 | 85.6 | 13.3 | 1.12 | 298 | 0.392671 | 3.903119
68 |  |  | 1521 | 0.6 |  | 0.57 | 85.6 | 13.3 | 1.12 | 298 | 0.5209335 | 4.341781
69 |  |  | 1521 | 0.6 |  | 0.57 | 85.6 | 13.3 | 1.12 | 298 | 0.6600846 | 4.80964
70 |  |  | 1521 | 0.6 |  | 0.57 | 85.6 | 13.3 | 1.12 | 298 | 0.793176 | 5.208991
71 |  |  | 1521 | 0.6 |  | 0.57 | 85.6 | 13.3 | 1.12 | 298 | 0.9056796 | 5.451884
72 |  |  | 1521 | 0.6 |  | 0.57 | 85.6 | 13.3 | 1.12 | 298 | 1.027863 | 5.723998
73 | GAC-900-3 | Ethylene | 1694 | 0.74 |  | 0.56 | 91.99 | 7.36 | 0.65 | 298 | 0.03282779 | 0.3611551
74 |  |  | 1694 | 0.74 |  | 0.56 | 91.99 | 7.36 | 0.65 | 298 | 0.05711028 | 0.8508751
75 |  |  | 1694 | 0.74 |  | 0.56 | 91.99 | 7.36 | 0.65 | 298 | 0.1055626 | 1.271494
76 |  |  | 1694 | 0.74 |  | 0.56 | 91.99 | 7.36 | 0.65 | 298 | 0.1733877 | 1.819183
77 |  |  | 1694 | 0.74 |  | 0.56 | 91.99 | 7.36 | 0.65 | 298 | 0.254488 | 2.239162
78 |  |  | 1694 | 0.74 |  | 0.56 | 91.99 | 7.36 | 0.65 | 298 | 0.3246899 | 2.580923
79 |  |  | 1694 | 0.74 |  | 0.56 | 91.99 | 7.36 | 0.65 | 298 | 0.4093981 | 2.902791
80 |  |  | 1694 | 0.74 |  | 0.56 | 91.99 | 7.36 | 0.65 | 298 | 0.4771855 | 3.264207
81 |  |  | 1694 | 0.74 |  | 0.56 | 91.99 | 7.36 | 0.65 | 298 | 0.5425329 | 3.517828
82 |  |  | 1694 | 0.74 |  | 0.56 | 91.99 | 7.36 | 0.65 | 298 | 0.6248108 | 3.78092
83 |  |  | 1694 | 0.74 |  | 0.56 | 91.99 | 7.36 | 0.65 | 298 | 0.7663685 | 4.189909
84 |  |  | 1694 | 0.74 |  | 0.56 | 91.99 | 7.36 | 0.65 | 298 | 0.8800971 | 4.511209
85 |  |  | 1694 | 0.74 |  | 0.56 | 91.99 | 7.36 | 0.65 | 298 | 1.02889 | 4.822017
86 |  | Ethane | 1694 | 0.74 |  | 0.56 | 91.99 | 7.36 | 0.65 | 298 | 0.002560627 | 0.1754741
87 |  |  | 1694 | 0.74 |  | 0.56 | 91.99 | 7.36 | 0.65 | 298 | 0.0244366 | 0.7240648
88 |  |  | 1694 | 0.74 |  | 0.56 | 91.99 | 7.36 | 0.65 | 298 | 0.04385864 | 1.096233
89 |  |  | 1694 | 0.74 |  | 0.56 | 91.99 | 7.36 | 0.65 | 298 | 0.09840633 | 1.76183
90 |  |  | 1694 | 0.74 |  | 0.56 | 91.99 | 7.36 | 0.65 | 298 | 0.1783647 | 2.515164
91 |  |  | 1694 | 0.74 |  | 0.56 | 91.99 | 7.36 | 0.65 | 298 | 0.2691879 | 3.18005
92 |  |  | 1694 | 0.74 |  | 0.56 | 91.99 | 7.36 | 0.65 | 298 | 0.355125 | 3.599934
93 |  |  | 1694 | 0.74 |  | 0.56 | 91.99 | 7.36 | 0.65 | 298 | 0.4604209 | 4.078261
94 |  |  | 1694 | 0.74 |  | 0.56 | 91.99 | 7.36 | 0.65 | 298 | 0.5935558 | 4.693298
95 |  |  | 1694 | 0.74 |  | 0.56 | 91.99 | 7.36 | 0.65 | 298 | 0.7000371 | 5.053955
96 |  |  | 1694 | 0.74 |  | 0.56 | 91.99 | 7.36 | 0.65 | 298 | 0.782323 | 5.356263
97 |  |  | 1694 | 0.74 |  | 0.56 | 91.99 | 7.36 | 0.65 | 298 | 0.8900017 | 5.658073
98 |  |  | 1694 | 0.74 |  | 0.56 | 91.99 | 7.36 | 0.65 | 298 | 1.030336 | 5.998459
99 | CAC-800-2 | Ethylene | 1409 | 0.65 |  | 0.56 |  |  |  | 298 | 0.03963012 | 0.8177954
100 |  |  | 1409 | 0.65 |  | 0.56 |  |  |  | 298 | 0.1162483 | 1.592164
101 |  |  | 1409 | 0.65 |  | 0.56 |  |  |  | 298 | 0.2311757 | 2.235576
102 |  |  | 1409 | 0.65 |  | 0.56 |  |  |  | 298 | 0.339498 | 2.687463
103 |  |  | 1409 | 0.65 |  | 0.56 |  |  |  | 298 | 0.4689564 | 3.095624
104 |  |  | 1409 | 0.65 |  | 0.56 |  |  |  | 298 | 0.5957728 | 3.442851
105 |  |  | 1409 | 0.65 |  | 0.56 |  |  |  | 298 | 0.7027741 | 3.711875
106 |  |  | 1409 | 0.65 |  | 0.56 |  |  |  | 298 | 0.8163804 | 3.980843
107 |  |  | 1409 | 0.65 |  | 0.56 |  |  |  | 298 | 0.9009247 | 4.145564
108 |  |  | 1409 | 0.65 |  | 0.56 |  |  |  | 298 | 1.021136 | 4.309974
109 |  | Ethane | 1409 | 0.65 |  | 0.56 |  |  |  | 298 | 0.007926024 | 0.7309888
110 |  |  | 1409 | 0.65 |  | 0.56 |  |  |  | 298 | 0.05284016 | 1.366302
111 |  |  | 1409 | 0.65 |  | 0.56 |  |  |  | 298 | 0.1321004 | 2.123231
112 |  |  | 1409 | 0.65 |  | 0.56 |  |  |  | 298 | 0.1941876 | 2.592937
113 |  |  | 1409 | 0.65 |  | 0.56 |  |  |  | 298 | 0.2668428 | 3.062551
114 |  |  | 1409 | 0.65 |  | 0.56 |  |  |  | 298 | 0.3645971 | 3.401323
115 |  |  | 1409 | 0.65 |  | 0.56 |  |  |  | 298 | 0.4649934 | 3.774904
116 |  |  | 1409 | 0.65 |  | 0.56 |  |  |  | 298 | 0.5667107 | 4.139766
117 |  |  | 1409 | 0.65 |  | 0.56 |  |  |  | 298 | 0.661823 | 4.417602
118 |  |  | 1409 | 0.65 |  | 0.56 |  |  |  | 298 | 0.8005284 | 4.7386
119 |  |  | 1409 | 0.65 |  | 0.56 |  |  |  | 298 | 0.9128137 | 4.972746
120 |  |  | 1409 | 0.65 |  | 0.56 |  |  |  | 298 | 1.022457 | 5.206914
121 | CAC-800-4 | Ethylene | 2002 | 0.89 |  | 0.65 |  |  |  | 298 | 0.02642008 | 0.547954
122 |  |  | 2002 | 0.89 |  | 0.65 |  |  |  | 298 | 0.06208719 | 1.000474
123 |  |  | 2002 | 0.89 |  | 0.65 |  |  |  | 298 | 0.1017173 | 1.348459
124 |  |  | 2002 | 0.89 |  | 0.65 |  |  |  | 298 | 0.1598415 | 1.748534
125 |  |  | 2002 | 0.89 |  | 0.65 |  |  |  | 298 | 0.2404227 | 2.165829
126 |  |  | 2002 | 0.89 |  | 0.65 |  |  |  | 298 | 0.3143989 | 2.557057
127 |  |  | 2002 | 0.89 |  | 0.65 |  |  |  | 298 | 0.4214003 | 2.965414
128 |  |  | 2002 | 0.89 |  | 0.65 |  |  |  | 298 | 0.5217966 | 3.399954
129 |  |  | 2002 | 0.89 |  | 0.65 |  |  |  | 298 | 0.6340819 | 3.78214
130 |  |  | 2002 | 0.89 |  | 0.65 |  |  |  | 298 | 0.7727873 | 4.146679
131 |  |  | 2002 | 0.89 |  | 0.65 |  |  |  | 298 | 0.8837517 | 4.459211
132 |  |  | 2002 | 0.89 |  | 0.65 |  |  |  | 298 | 1.031704 | 4.780129
133 |  | Ethane | 2002 | 0.89 |  | 0.65 |  |  |  | 298 | 0.02113606 | 0.6960406
134 |  |  | 2002 | 0.89 |  | 0.65 |  |  |  | 298 | 0.04623514 | 1.166069
135 |  |  | 2002 | 0.89 |  | 0.65 |  |  |  | 298 | 0.1043593 | 1.696767
136 |  |  | 2002 | 0.89 |  | 0.65 |  |  |  | 298 | 0.1347424 | 1.940334
137 |  |  | 2002 | 0.89 |  | 0.65 |  |  |  | 298 | 0.2179657 | 2.575314
138 |  |  | 2002 | 0.89 |  | 0.65 |  |  |  | 298 | 0.3117569 | 3.157951
139 |  |  | 2002 | 0.89 |  | 0.65 |  |  |  | 298 | 0.4055482 | 3.705755
140 |  |  | 2002 | 0.89 |  | 0.65 |  |  |  | 298 | 0.5072655 | 4.183825
141 |  |  | 2002 | 0.89 |  | 0.65 |  |  |  | 298 | 0.6287979 | 4.592055
142 |  |  | 2002 | 0.89 |  | 0.65 |  |  |  | 298 | 0.7410832 | 5.000366
143 |  |  | 2002 | 0.89 |  | 0.65 |  |  |  | 298 | 0.8573316 | 5.243186
144 |  |  | 2002 | 0.89 |  | 0.65 |  |  |  | 298 | 0.9696169 | 5.58183
145 |  |  | 2002 | 0.89 |  | 0.65 |  |  |  | 298 | 1.023778 | 5.685858
0 | AC | Ethylene | 1080 | 1.528 | 1.389 | 0.139 |  |  |  | 303 | 0.02409639 | 0.1243599
1 |  |  | 1080 | 1.528 | 1.389 | 0.139 |  |  |  | 303 | 0.1500909 | 0.5326162
2 |  |  | 1080 | 1.528 | 1.389 | 0.139 |  |  |  | 303 | 0.2392141 | 0.7310206
3 |  |  | 1080 | 1.528 | 1.389 | 0.139 |  |  |  | 303 | 0.3155842 | 0.871123
4 |  |  | 1080 | 1.528 | 1.389 | 0.139 |  |  |  | 303 | 0.4782033 | 1.139716
5 |  |  | 1080 | 1.528 | 1.389 | 0.139 |  |  |  | 303 | 0.6153382 | 1.322773
6 |  |  | 1080 | 1.528 | 1.389 | 0.139 |  |  |  | 303 | 0.7298468 | 1.466907
7 |  |  | 1080 | 1.528 | 1.389 | 0.139 |  |  |  | 303 | 0.8599003 | 1.622751
8 |  |  | 1080 | 1.528 | 1.389 | 0.139 |  |  |  | 303 | 0.9560116 | 1.716329
0 | BDC | Ethylene | 1080 | 1.53 | 1.377 | 0.153 |  |  |  | 273 | 0.09967846 | 0.3337011
1 |  |  | 1080 | 1.53 | 1.377 | 1.153 |  |  |  | 273 | 0.192926 | 0.5995678
2 |  |  | 1080 | 1.53 | 1.377 | 2.153 |  |  |  | 273 | 0.3118971 | 0.8977106
3 |  |  | 1080 | 1.53 | 1.377 | 3.153 |  |  |  | 273 | 0.4823151 | 1.158326
4 |  |  | 1080 | 1.53 | 1.377 | 4.153 |  |  |  | 273 | 0.6173633 | 1.353295
5 |  |  | 1080 | 1.53 | 1.377 | 5.153 |  |  |  | 273 | 0.778135 | 1.512486
6 |  |  | 1080 | 1.53 | 1.377 | 6.153 |  |  |  | 273 | 0.9196141 | 1.638965
7 |  |  | 1080 | 1.53 | 1.377 | 7.153 |  |  |  | 273 | 1.032154 | 1.801439
8 | PDC |  | 2390 | 1.21 | 0.484 | 0.726 |  |  |  | 273 | 0.03536977 | 0.2764264
9 |  |  | 2390 | 1.21 | 0.484 | 0.726 |  |  |  | 273 | 0.1414791 | 0.8983857
10 |  |  | 2390 | 1.21 | 0.484 | 0.726 |  |  |  | 273 | 0.2604502 | 1.451238
11 |  |  | 2390 | 1.21 | 0.484 | 0.726 |  |  |  | 273 | 0.3697749 | 1.865878
12 |  |  | 2390 | 1.21 | 0.484 | 0.726 |  |  |  | 273 | 0.5401929 | 2.418731
13 |  |  | 2390 | 1.21 | 0.484 | 0.726 |  |  |  | 273 | 0.6977492 | 2.83337
14 |  |  | 2390 | 1.21 | 0.484 | 0.726 |  |  |  | 273 | 0.8745981 | 3.24801
15 |  |  | 2390 | 1.21 | 0.484 | 0.726 |  |  |  | 273 | 1.028939 | 3.593543