## Sheet1
GAC | GAS | BET | Vt | Vmeso | Vmic | %C | %O | %N | Temp(K) | Pessure | Adsorp(mmol/g)
N-OMCS-700 | H2S | 1575 | 0.52 | [5 empty] | 273 | 0.02169461 | 1.49589
|  | 1575 | 0.52 | [5 empty] | 273 | 0.03373378 | 2.531507
|  | 1575 | 0.52 | [5 empty] | 273 | 0.04577295 | 3.567123
|  | 1575 | 0.52 | [5 empty] | 273 | 0.09201462 | 4.679452
|  | 1575 | 0.52 | [5 empty] | 273 | 0.2016193 | 6.827397
|  | 1575 | 0.52 | [5 empty] | 273 | 0.2893352 | 8.361644
|  | 1575 | 0.52 | [5 empty] | 273 | 0.3747075 | 9.320548
|  | 1575 | 0.52 | [5 empty] | 273 | 0.4795782 | 10.5863
|  | 1575 | 0.52 | [5 empty] | 273 | 0.5942583 | 11.66027
|  | 1575 | 0.52 | [5 empty] | 273 | 0.7944848 | 12.69589
|  | 1575 | 0.52 | [5 empty] | 273 | 1.028981 | 13.42466
N-OMCS-800 |  | 1201 | 0.43 | [5 empty] | 273 | 0.01935775 | 0.8821918
|  | 1201 | 0.43 | [5 empty] | 273 | 0.05584354 | 1.879452
|  | 1201 | 0.43 | [5 empty] | 273 | 0.07525486 | 2.684932
|  | 1201 | 0.43 | [5 empty] | 273 | 0.1507106 | 4.449315
|  | 1201 | 0.43 | [5 empty] | 273 | 0.255434 | 6.558904
|  | 1201 | 0.43 | [5 empty] | 273 | 0.3578741 | 7.747945
|  | 1201 | 0.43 | [5 empty] | 273 | 0.4457506 | 8.361644
|  | 1201 | 0.43 | [5 empty] | 273 | 0.5970773 | 9.512329
|  | 1201 | 0.43 | [5 empty] | 273 | 0.8168959 | 10.31781
|  | 1201 | 0.43 | [5 empty] | 273 | 1.014759 | 10.89315
N-OMCS-900 |  | 1202 | 0.29 | [5 empty] | 273 | 0.02183523 | 0.690411
|  | 1202 | 0.29 | [5 empty] | 273 | 0.02919398 | 0.5369863
|  | 1202 | 0.29 | [5 empty] | 273 | 0.06819072 | 1.150685
|  | 1202 | 0.29 | [5 empty] | 273 | 0.1046765 | 2.147945
|  | 1202 | 0.29 | [5 empty] | 273 | 0.1484809 | 3.221918
|  | 1202 | 0.29 | [5 empty] | 273 | 0.2069358 | 4.372603
|  | 1202 | 0.29 | [5 empty] | 273 | 0.2971091 | 5.830137
|  | 1202 | 0.29 | [5 empty] | 273 | 0.3824881 | 6.750685
|  | 1202 | 0.29 | [5 empty] | 273 | 0.5021432 | 7.326027
|  | 1202 | 0.29 | [5 empty] | 273 | 0.6364222 | 8.131507
|  | 1202 | 0.29 | [5 empty] | 273 | 0.8000893 | 8.591781
|  | 1202 | 0.29 | [5 empty] | 273 | 1.03709 | 8.975342
GAC |  | 449 | 0.94 | [5 empty] | 273 | 0.03165137 | 0.460274
|  | 449 | 0.94 | [5 empty] | 273 | 0.0609391 | 0.690411
|  | 449 | 0.94 | [5 empty] | 273 | 0.11464 | 1.073973
|  | 449 | 0.94 | [5 empty] | 273 | 0.2098686 | 1.572603
|  | 449 | 0.94 | [5 empty] | 273 | 0.3099718 | 2.147945
|  | 449 | 0.94 | [5 empty] | 273 | 0.4956014 | 2.8
|  | 449 | 0.94 | [5 empty] | 273 | 0.7594588 | 3.336986
|  | 449 | 0.94 | [5 empty] | 273 | 1.018421 | 3.912329
N-OMCS-700 |  | 1575 | 0.52 | [5 empty] | 298 | 0.01838235 | 1.171152
|  | 1575 | 0.52 | [5 empty] | 298 | 0.05330882 | 1.666132
|  | 1575 | 0.52 | [5 empty] | 298 | 0.08639706 | 2.196775
|  | 1575 | 0.52 | [5 empty] | 298 | 0.1378676 | 2.655046
|  | 1575 | 0.52 | [5 empty] | 298 | 0.1875 | 3.077915
|  | 1575 | 0.52 | [5 empty] | 298 | 0.2922794 | 3.923261
|  | 1575 | 0.52 | [5 empty] | 298 | 0.3786765 | 4.663314
|  | 1575 | 0.52 | [5 empty] | 298 | 0.4944853 | 5.259145
|  | 1575 | 0.52 | [5 empty] | 298 | 0.7408088 | 6.55636
|  | 1575 | 0.52 | [5 empty] | 298 | 1.047794 | 7.600534
N-OMCS-800 |  | 1201 | 0.43 | [5 empty] | 298 | 0.03125 | 1.241303
|  | 1201 | 0.43 | [5 empty] | 298 | 0.0625 | 1.665479
|  | 1201 | 0.43 | [5 empty] | 298 | 0.09558824 | 1.911858
|  | 1201 | 0.43 | [5 empty] | 298 | 0.1838235 | 2.580714
|  | 1201 | 0.43 | [5 empty] | 298 | 0.2904412 | 3.141665
|  | 1201 | 0.43 | [5 empty] | 298 | 0.3860294 | 3.525735
|  | 1201 | 0.43 | [5 empty] | 298 | 0.4871324 | 3.909413
|  | 1201 | 0.43 | [5 empty] | 298 | 0.7371324 | 4.602307
|  | 1201 | 0.43 | [5 empty] | 298 | 1.042279 | 5.291281
N-OMCS-900 |  | 1202 | 0.29 | [5 empty] | 298 | 0.02022059 | 0.7446253
|  | 1202 | 0.29 | [5 empty] | 298 | 0.05882353 | 1.31041
|  | 1202 | 0.29 | [5 empty] | 298 | 0.08639706 | 1.379516
|  | 1202 | 0.29 | [5 empty] | 298 | 0.1452206 | 1.588534
|  | 1202 | 0.29 | [5 empty] | 298 | 0.1911765 | 1.976131
|  | 1202 | 0.29 | [5 empty] | 298 | 0.28125 | 2.111862
|  | 1202 | 0.29 | [5 empty] | 298 | 0.3897059 | 2.566083
|  | 1202 | 0.29 | [5 empty] | 298 | 0.4944853 | 2.771835
|  | 1202 | 0.29 | [5 empty] | 298 | 0.75 | 3.606468
|  | 1202 | 0.29 | [5 empty] | 298 | 1.042279 | 4.225291
N-OMCS-700 |  | 1575 | 0.52 | [5 empty] | 323 | 0.06296296 | 1.074663
|  | 1575 | 0.52 | [5 empty] | 323 | 0.09444444 | 1.647892
|  | 1575 | 0.52 | [5 empty] | 323 | 0.1518519 | 2.148395
|  | 1575 | 0.52 | [5 empty] | 323 | 0.2 | 2.469744
|  | 1575 | 0.52 | [5 empty] | 323 | 0.2907407 | 3.076743
|  | 1575 | 0.52 | [5 empty] | 323 | 0.4074074 | 3.575119
|  | 1575 | 0.52 | [5 empty] | 323 | 0.4925926 | 4.00283
|  | 1575 | 0.52 | [5 empty] | 323 | 0.7685185 | 5.285233
|  | 1575 | 0.52 | [5 empty] | 323 | 1.014815 | 6.13793
N-OMCS-800 |  | 1201 | 0.43 | [5 empty] | 323 | 0.03333333 | 0.5731624
|  | 1201 | 0.43 | [5 empty] | 323 | 0.08333333 | 1.073932
|  | 1201 | 0.43 | [5 empty] | 323 | 0.1425926 | 1.358984
|  | 1201 | 0.43 | [5 empty] | 323 | 0.2240741 | 1.715033
|  | 1201 | 0.43 | [5 empty] | 323 | 0.3018519 | 2.071216
|  | 1201 | 0.43 | [5 empty] | 323 | 0.4074074 | 2.569991
|  | 1201 | 0.43 | [5 empty] | 323 | 0.4851852 | 2.818481
|  | 1201 | 0.43 | [5 empty] | 323 | 0.7222222 | 3.420228
|  | 1201 | 0.43 | [5 empty] | 323 | 1.022222 | 4.09151
N-OMCS-900 |  | 1202 | 0.29 | [5 empty] | 323 | 0.02962963 | 0.3220133
|  | 1202 | 0.29 | [5 empty] | 323 | 0.05740741 | 0.7517854
|  | 1202 | 0.29 | [5 empty] | 323 | 0.1 | 0.8220513
|  | 1202 | 0.29 | [5 empty] | 323 | 0.1518519 | 1.071472
|  | 1202 | 0.29 | [5 empty] | 323 | 0.2074074 | 1.248965
|  | 1202 | 0.29 | [5 empty] | 323 | 0.287037 | 1.569183
|  | 1202 | 0.29 | [5 empty] | 323 | 0.5 | 2.171795
|  | 1202 | 0.29 | [5 empty] | 323 | 0.7407407 | 2.701614
|  | 1202 | 0.29 | [5 empty] | 323 | 1.001852 | 3.087113
N-OMCS-700 |  | 1575 | 0.52 | [5 empty] | 348 | 0.02037037 | 0.7134921
|  | 1575 | 0.52 | [5 empty] | 348 | 0.03703704 | 1.284325
|  | 1575 | 0.52 | [5 empty] | 348 | 0.06296296 | 1.783399
|  | 1575 | 0.52 | [5 empty] | 348 | 0.09444444 | 2.282275
|  | 1575 | 0.52 | [5 empty] | 348 | 0.1981481 | 3.207143
|  | 1575 | 0.52 | [5 empty] | 348 | 0.2944444 | 3.917989
|  | 1575 | 0.52 | [5 empty] | 348 | 0.3944444 | 4.200132
|  | 1575 | 0.52 | [5 empty] | 348 | 0.487037 | 4.553968
|  | 1575 | 0.52 | [5 empty] | 348 | 0.7388889 | 5.330688
|  | 1575 | 0.52 | [5 empty] | 348 | 1.007407 | 5.856812
N-OMCS-800 |  | 1201 | 0.43 | [5 empty] | 348 | 0.01666667 | 0.5350529
|  | 1201 | 0.43 | [5 empty] | 348 | 0.04074074 | 0.8556217
|  | 1201 | 0.43 | [5 empty] | 348 | 0.07962963 | 1.139947
|  | 1201 | 0.43 | [5 empty] | 348 | 0.09444444 | 1.353704
|  | 1201 | 0.43 | [5 empty] | 348 | 0.1444444 | 1.637632
|  | 1201 | 0.43 | [5 empty] | 348 | 0.1888889 | 1.778902
|  | 1201 | 0.43 | [5 empty] | 348 | 0.287037 | 2.168254
|  | 1201 | 0.43 | [5 empty] | 348 | 0.4907407 | 2.696693
|  | 1201 | 0.43 | [5 empty] | 348 | 0.7314815 | 3.188095
|  | 1201 | 0.43 | [5 empty] | 348 | 0.9962963 | 3.53578
N-OMCS-900 |  | 1202 | 0.29 | [5 empty] | 348 | 0.02407407 | 0.3562169
|  | 1202 | 0.29 | [5 empty] | 348 | 0.05925926 | 0.4978175
|  | 1202 | 0.29 | [5 empty] | 348 | 0.09814815 | 0.8535714
|  | 1202 | 0.29 | [5 empty] | 348 | 0.15 | 0.8517196
|  | 1202 | 0.29 | [5 empty] | 348 | 0.2333333 | 1.205886
|  | 1202 | 0.29 | [5 empty] | 348 | 0.3018519 | 1.346296
|  | 1202 | 0.29 | [5 empty] | 348 | 0.4018519 | 1.557011
|  | 1202 | 0.29 | [5 empty] | 348 | 0.4981481 | 1.660714
|  | 1202 | 0.29 | [5 empty] | 348 | 0.7407407 | 2.044907
|  | 1202 | 0.29 | [5 empty] | 348 | 1.001852 | 2.499868