## Sheet1
GAC | GAS | BET | Vt | Vmeso | Vmic | %C | %O | %N | Temp(K) | Pessure | Adsorp(mmol/g)
BL-900 | H2S | 1010 | 0.65 | [5 empty] | 298 | 0.006987336 | 0.3501092
|  | 1010 | 0.65 | [5 empty] | 298 | 0.00926029 | 0.7580417
|  | 1010 | 0.65 | [5 empty] | 298 | 0.01625334 | 1.093502
|  | 1010 | 0.65 | [5 empty] | 298 | 0.04556189 | 1.619908
|  | 1010 | 0.65 | [5 empty] | 298 | 0.06313731 | 1.985266
|  | 1010 | 0.65 | [5 empty] | 298 | 0.1077369 | 2.527348
|  | 1010 | 0.65 | [5 empty] | 298 | 0.1817136 | 3.246327
|  | 1010 | 0.65 | [5 empty] | 298 | 0.2439742 | 3.71688
|  | 1010 | 0.65 | [5 empty] | 298 | 0.3144558 | 4.260847
|  | 1010 | 0.65 | [5 empty] | 298 | 0.4284519 | 4.880798
|  | 1010 | 0.65 | [5 empty] | 298 | 0.5436444 | 5.398895
|  | 1010 | 0.65 | [5 empty] | 298 | 0.6271098 | 5.725361
|  | 1010 | 0.65 | [5 empty] | 308 | 0.01048814 | 0.4959952
|  | 1010 | 0.65 | [5 empty] | 308 | 0.02452849 | 0.8902214
|  | 1010 | 0.65 | [5 empty] | 308 | 0.0503191 | 1.358119
|  | 1010 | 0.65 | [5 empty] | 308 | 0.07847975 | 1.73881
|  | 1010 | 0.65 | [5 empty] | 308 | 0.1125312 | 2.076241
|  | 1010 | 0.65 | [5 empty] | 308 | 0.1418997 | 2.296826
|  | 1010 | 0.65 | [5 empty] | 308 | 0.2088548 | 2.825973
|  | 1010 | 0.65 | [5 empty] | 308 | 0.3392813 | 3.651004
|  | 1010 | 0.65 | [5 empty] | 308 | 0.4615183 | 4.242429
|  | 1010 | 0.65 | [5 empty] | 308 | 0.6014106 | 4.791451
|  | 1010 | 0.65 | [5 empty] | 318 | 0.01870904 | 0.5694093
|  | 1010 | 0.65 | [5 empty] | 318 | 0.07032738 | 1.315886
|  | 1010 | 0.65 | [5 empty] | 318 | 0.1125941 | 1.755857
|  | 1010 | 0.65 | [5 empty] | 318 | 0.161928 | 2.152653
|  | 1010 | 0.65 | [5 empty] | 318 | 0.2606416 | 2.713239
|  | 1010 | 0.65 | [5 empty] | 318 | 0.3711255 | 3.245556
|  | 1010 | 0.65 | [5 empty] | 318 | 0.465159 | 3.674733
|  | 1010 | 0.65 | [5 empty] | 318 | 0.5298068 | 3.970703
|  | 1010 | 0.65 | [5 empty] | 318 | 0.6438429 | 4.386773