## Sheet1
GAC | GAS | BET | Vt | Vmeso | Vmic | %C | %O | %N | Temp(K) | Pessure | Adsorp(mmol/g)
10Xc-80 | H2 | 1303 | 0.88 | 0.55 | 0.33 | 80.72 | 18.92 |  | 77 | 0.5711648 | 2.467866
|  | 1303 | 0.88 | 0.55 | 0.33 | 80.72 | 18.92 |  | 77 | 0.9283464 | 4.627249
|  | 1303 | 0.88 | 0.55 | 0.33 | 80.72 | 18.92 |  | 77 | 1.990297 | 7.017995
|  | 1303 | 0.88 | 0.55 | 0.33 | 80.72 | 18.92 |  | 77 | 3.967196 | 9.177378
|  | 1303 | 0.88 | 0.55 | 0.33 | 80.72 | 18.92 |  | 77 | 6.223976 | 10.56555
|  | 1303 | 0.88 | 0.55 | 0.33 | 80.72 | 18.92 |  | 77 | 10.0315 | 12.57069
|  | 1303 | 0.88 | 0.55 | 0.33 | 80.72 | 18.92 |  | 77 | 14.19041 | 14.26735
|  | 1303 | 0.88 | 0.55 | 0.33 | 80.72 | 18.92 |  | 77 | 17.64365 | 15.34704
|  | 1303 | 0.88 | 0.55 | 0.33 | 80.72 | 18.92 |  | 77 | 20.18067 | 16.11825
10Xc-75 |  | 2366 | 1.44 | 0.75 | 0.69 | 88.88 | 10.66 |  | 77 | 0.5756906 | 4.395887
|  | 2366 | 1.44 | 0.75 | 0.69 | 88.88 | 10.66 |  | 77 | 1.081321 | 9.794344
|  | 2366 | 1.44 | 0.75 | 0.69 | 88.88 | 10.66 |  | 77 | 2.004055 | 12.87918
|  | 2366 | 1.44 | 0.75 | 0.69 | 88.88 | 10.66 |  | 77 | 3.984033 | 16.34961
|  | 2366 | 1.44 | 0.75 | 0.69 | 88.88 | 10.66 |  | 77 | 6.103045 | 19.04884
|  | 2366 | 1.44 | 0.75 | 0.69 | 88.88 | 10.66 |  | 77 | 8.149824 | 20.97686
|  | 2366 | 1.44 | 0.75 | 0.69 | 88.88 | 10.66 |  | 77 | 10.83059 | 22.98201
|  | 2366 | 1.44 | 0.75 | 0.69 | 88.88 | 10.66 |  | 77 | 13.29918 | 24.60154
|  | 2366 | 1.44 | 0.75 | 0.69 | 88.88 | 10.66 |  | 77 | 15.90861 | 26.22108
|  | 2366 | 1.44 | 0.75 | 0.69 | 88.88 | 10.66 |  | 77 | 18.09407 | 27.22365
|  | 2366 | 1.44 | 0.75 | 0.69 | 88.88 | 10.66 |  | 77 | 19.99819 | 28.38046
10Xc-70 |  | 3331 | 1.94 | 0.94 | 1 | 89.16 | 9.01 |  | 77 | 0.145914 | 1.311054
|  | 3331 | 1.94 | 0.94 | 1 | 89.16 | 9.01 |  | 77 | 0.2954488 | 5.012853
|  | 3331 | 1.94 | 0.94 | 1 | 89.16 | 9.01 |  | 77 | 0.5834751 | 7.712082
|  | 3331 | 1.94 | 0.94 | 1 | 89.16 | 9.01 |  | 77 | 1.153192 | 10.41131
|  | 3331 | 1.94 | 0.94 | 1 | 89.16 | 9.01 |  | 77 | 2.076288 | 13.65039
|  | 3331 | 1.94 | 0.94 | 1 | 89.16 | 9.01 |  | 77 | 4.056447 | 17.19794
|  | 3331 | 1.94 | 0.94 | 1 | 89.16 | 9.01 |  | 77 | 6.246244 | 20.05141
|  | 3331 | 1.94 | 0.94 | 1 | 89.16 | 9.01 |  | 77 | 7.940548 | 21.82519
|  | 3331 | 1.94 | 0.94 | 1 | 89.16 | 9.01 |  | 77 | 10.19878 | 23.83033
|  | 3331 | 1.94 | 0.94 | 1 | 89.16 | 9.01 |  | 77 | 12.87972 | 25.9126
|  | 3331 | 1.94 | 0.94 | 1 | 89.16 | 9.01 |  | 77 | 15.84217 | 27.91774
|  | 3331 | 1.94 | 0.94 | 1 | 89.16 | 9.01 |  | 77 | 18.09932 | 29.46015
|  | 3331 | 1.94 | 0.94 | 1 | 89.16 | 9.01 |  | 77 | 20.0735 | 30.46272
10Xc-60 |  | 2236 | 1.35 | 0.68 | 0.67 | 87.11 | 11.97 |  | 77 | 0.6491908 | 5.706941
|  | 2236 | 1.35 | 0.68 | 0.67 | 87.11 | 11.97 |  | 77 | 1.007459 | 8.329049
|  | 2236 | 1.35 | 0.68 | 0.67 | 87.11 | 11.97 |  | 77 | 2.143271 | 12.18509
|  | 2236 | 1.35 | 0.68 | 0.67 | 87.11 | 11.97 |  | 77 | 3.133531 | 14.03599
|  | 2236 | 1.35 | 0.68 | 0.67 | 87.11 | 11.97 |  | 77 | 5.11025 | 16.11825
|  | 2236 | 1.35 | 0.68 | 0.67 | 87.11 | 11.97 |  | 77 | 7.227814 | 18.20051
|  | 2236 | 1.35 | 0.68 | 0.67 | 87.11 | 11.97 |  | 77 | 9.133205 | 19.89717
|  | 2236 | 1.35 | 0.68 | 0.67 | 87.11 | 11.97 |  | 77 | 12.02469 | 21.67095
|  | 2236 | 1.35 | 0.68 | 0.67 | 87.11 | 11.97 |  | 77 | 15.97324 | 23.75321
|  | 2236 | 1.35 | 0.68 | 0.67 | 87.11 | 11.97 |  | 77 | 19.78022 | 25.52699