## Sheet1
GAC | GAS | BET | Vt | Vmeso | Vmic | %C | %O | %N | Temp(K) | Pessure | Adsorp(mmol/g)
CMK-3 | H2 | 984 | 1.09 | 0.72 | 0.37 |  |  |  | 77 | 0.02195514 | 1.374073
|  | 984 | 1.09 | 0.72 | 0.37 |  |  |  | 77 | 0.06172633 | 2.289402
|  | 984 | 1.09 | 0.72 | 0.37 |  |  |  | 77 | 0.1139962 | 2.975255
|  | 984 | 1.09 | 0.72 | 0.37 |  |  |  | 77 | 0.1931529 | 3.517141
|  | 984 | 1.09 | 0.72 | 0.37 |  |  |  | 77 | 0.270463 | 3.887242
|  | 984 | 1.09 | 0.72 | 0.37 |  |  |  | 77 | 0.3639223 | 4.228241
|  | 984 | 1.09 | 0.72 | 0.37 |  |  |  | 77 | 0.4627418 | 4.483167
|  | 984 | 1.09 | 0.72 | 0.37 |  |  |  | 77 | 0.579506 | 4.70894
|  | 984 | 1.09 | 0.72 | 0.37 |  |  |  | 77 | 0.7052381 | 4.905817
|  | 984 | 1.09 | 0.72 | 0.37 |  |  |  | 77 | 0.8237462 | 4.959702
|  | 984 | 1.09 | 0.72 | 0.37 |  |  |  | 77 | 0.9099128 | 4.928594
|  | 984 | 1.09 | 0.72 | 0.37 |  |  |  | 77 | 0.9853075 | 4.897795
C1223-2 |  | 1814 | 1.76 | 1.07 | 0.69 |  |  |  | 77 | 0.03655762 | 2.175564
|  | 1814 | 1.76 | 1.07 | 0.69 |  |  |  | 77 | 0.06021381 | 3.234552
|  | 1814 | 1.76 | 1.07 | 0.69 |  |  |  | 77 | 0.08374146 | 3.86395
|  | 1814 | 1.76 | 1.07 | 0.69 |  |  |  | 77 | 0.1378923 | 4.836146
|  | 1814 | 1.76 | 1.07 | 0.69 |  |  |  | 77 | 0.2027637 | 5.636198
|  | 1814 | 1.76 | 1.07 | 0.69 |  |  |  | 77 | 0.2891703 | 6.406993
|  | 1814 | 1.76 | 1.07 | 0.69 |  |  |  | 77 | 0.3863402 | 7.14884
|  | 1814 | 1.76 | 1.07 | 0.69 |  |  |  | 77 | 0.5104398 | 7.889916
|  | 1814 | 1.76 | 1.07 | 0.69 |  |  |  | 77 | 0.611089 | 8.259348
|  | 1814 | 1.76 | 1.07 | 0.69 |  |  |  | 77 | 0.7081389 | 8.600244
|  | 1814 | 1.76 | 1.07 | 0.69 |  |  |  | 77 | 0.7998029 | 8.941294
|  | 1814 | 1.76 | 1.07 | 0.69 |  |  |  | 77 | 0.894989 | 9.053127
|  | 1814 | 1.76 | 1.07 | 0.69 |  |  |  | 77 | 0.9794117 | 9.193907
C1223-4 |  | 2110 | 2.01 | 1.22 | 0.79 |  |  |  | 77 | 0.03130021 | 2.605309
|  | 2110 | 2.01 | 1.22 | 0.79 |  |  |  | 77 | 0.07289243 | 3.606504
|  | 2110 | 2.01 | 1.22 | 0.79 |  |  |  | 77 | 0.1162371 | 4.464451
|  | 2110 | 2.01 | 1.22 | 0.79 |  |  |  | 77 | 0.1631296 | 5.179099
|  | 2110 | 2.01 | 1.22 | 0.79 |  |  |  | 77 | 0.2226236 | 6.007944
|  | 2110 | 2.01 | 1.22 | 0.79 |  |  |  | 77 | 0.2874435 | 6.636159
|  | 2110 | 2.01 | 1.22 | 0.79 |  |  |  | 77 | 0.3648478 | 7.321293
|  | 2110 | 2.01 | 1.22 | 0.79 |  |  |  | 77 | 0.454785 | 7.89151
|  | 2110 | 2.01 | 1.22 | 0.79 |  |  |  | 77 | 0.5536645 | 8.346912
|  | 2110 | 2.01 | 1.22 | 0.79 |  |  |  | 77 | 0.6597511 | 8.888026
|  | 2110 | 2.01 | 1.22 | 0.79 |  |  |  | 77 | 0.756801 | 9.228922
|  | 2110 | 2.01 | 1.22 | 0.79 |  |  |  | 77 | 0.8484307 | 9.455415
|  | 2110 | 2.01 | 1.22 | 0.79 |  |  |  | 77 | 0.9310667 | 9.624886
|  | 2110 | 2.01 | 1.22 | 0.79 |  |  |  | 77 | 0.9831566 | 9.709313
C1223-6 |  | 2749 | 2.09 | 1.13 | 0.96 |  |  |  | 77 | 0.01132892 | 1.861251
|  | 2749 | 2.09 | 1.13 | 0.96 |  |  |  | 77 | 0.04403025 | 3.149097
|  | 2749 | 2.09 | 1.13 | 0.96 |  |  |  | 77 | 0.08749491 | 4.407995
|  | 2749 | 2.09 | 1.13 | 0.96 |  |  |  | 77 | 0.1434582 | 5.437419
|  | 2749 | 2.09 | 1.13 | 0.96 |  |  |  | 77 | 0.2047989 | 6.438049
|  | 2749 | 2.09 | 1.13 | 0.96 |  |  |  | 77 | 0.2894788 | 7.43801
|  | 2749 | 2.09 | 1.13 | 0.96 |  |  |  | 77 | 0.3632924 | 8.123247
|  | 2749 | 2.09 | 1.13 | 0.96 |  |  |  | 77 | 0.4406881 | 8.779742
|  | 2749 | 2.09 | 1.13 | 0.96 |  |  |  | 77 | 0.5054481 | 9.207481
|  | 2749 | 2.09 | 1.13 | 0.96 |  |  |  | 77 | 0.62594 | 9.891381
|  | 2749 | 2.09 | 1.13 | 0.96 |  |  |  | 77 | 0.721246 | 10.40416
|  | 2749 | 2.09 | 1.13 | 0.96 |  |  |  | 77 | 0.8182959 | 10.74506
|  | 2749 | 2.09 | 1.13 | 0.96 |  |  |  | 77 | 0.9189365 | 11.08585
|  | 2749 | 2.09 | 1.13 | 0.96 |  |  |  | 77 | 0.9854061 | 11.22715