## Sheet1
GAC | GAS | BET | Vt | Vmeso | Vmic | %C | %O | %N | Temp(K) | Pessure | Adsorp(mmol/g)
MPPY2 | H2 | 3321 | 1.76 | [5 empty] | 77 | 0.2828644 | 6.889981
|  | 3321 | 1.76 | [5 empty] | 77 | 0.5593156 | 9.996221
|  | 3321 | 1.76 | [5 empty] | 77 | 1.104889 | 11.88443
|  | 3321 | 1.76 | [5 empty] | 77 | 2.263602 | 15.52525
|  | 3321 | 1.76 | [5 empty] | 77 | 4.030417 | 17.94574
|  | 3321 | 1.76 | [5 empty] | 77 | 7.153377 | 20.49221
|  | 3321 | 1.76 | [5 empty] | 77 | 10.3423 | 21.95715
|  | 3321 | 1.76 | [5 empty] | 77 | 14.00488 | 22.87835
|  | 3321 | 1.76 | [5 empty] | 77 | 16.98927 | 23.66899
|  | 3321 | 1.76 | [5 empty] | 77 | 19.76959 | 24.05561
PPY2 |  | 2360 | 1.53 | [5 empty] | 77 | 0.275077 | 2.295439
|  | 2360 | 1.53 | [5 empty] | 77 | 0.5512992 | 5.266545
|  | 2360 | 1.53 | [5 empty] | 77 | 1.232922 | 7.424102
|  | 2360 | 1.53 | [5 empty] | 77 | 2.048992 | 8.905074
|  | 2360 | 1.53 | [5 empty] | 77 | 4.291064 | 11.72776
|  | 2360 | 1.53 | [5 empty] | 77 | 6.259663 | 13.20095
|  | 2360 | 1.53 | [5 empty] | 77 | 9.040895 | 14.1281
|  | 2360 | 1.53 | [5 empty] | 77 | 11.61874 | 15.05663
|  | 2360 | 1.53 | [5 empty] | 77 | 14.6029 | 15.71214
|  | 2360 | 1.53 | [5 empty] | 77 | 17.58706 | 16.36765
|  | 2360 | 1.53 | [5 empty] | 77 | 19.82433 | 16.35254
MPPY3 |  | 3442 | 2.05 | [5 empty] | 77 | 0.2675585 | 6.666667
|  | 3442 | 2.05 | [5 empty] | 77 | 0.735786 | 11.46667
|  | 3442 | 2.05 | [5 empty] | 77 | 1.80602 | 15.06667
|  | 3442 | 2.05 | [5 empty] | 77 | 3.745819 | 18.8
|  | 3442 | 2.05 | [5 empty] | 77 | 6.555184 | 21.86667
|  | 3442 | 2.05 | [5 empty] | 77 | 9.297659 | 23.6
|  | 3442 | 2.05 | [5 empty] | 77 | 12.10702 | 24.8
|  | 3442 | 2.05 | [5 empty] | 77 | 15.45151 | 26
|  | 3442 | 2.05 | [5 empty] | 77 | 17.92642 | 26.53333
|  | 3442 | 2.05 | [5 empty] | 77 | 19.79933 | 27.06667
PPY3 |  | 3067 | 1.58 | [5 empty] | 77 | 0.2675585 | 4.4
|  | 3067 | 1.58 | [5 empty] | 77 | 0.5351171 | 8.4
|  | 3067 | 1.58 | [5 empty] | 77 | 1.204013 | 11.46667
|  | 3067 | 1.58 | [5 empty] | 77 | 1.939799 | 14.13333
|  | 3067 | 1.58 | [5 empty] | 77 | 3.61204 | 17.2
|  | 3067 | 1.58 | [5 empty] | 77 | 5.551839 | 19.2
|  | 3067 | 1.58 | [5 empty] | 77 | 7.892977 | 20.66667
|  | 3067 | 1.58 | [5 empty] | 77 | 10.90301 | 22
|  | 3067 | 1.58 | [5 empty] | 77 | 14.04682 | 23.06667
|  | 3067 | 1.58 | [5 empty] | 77 | 16.92308 | 23.6
|  | 3067 | 1.58 | [5 empty] | 77 | 19.66555 | 24.26667
MPPY4 |  | 3844 | 2.89 | [5 empty] | 77 | 0.2033898 | 6.891892
|  | 3844 | 2.89 | [5 empty] | 77 | 0.7457627 | 10.54054
|  | 3844 | 2.89 | [5 empty] | 77 | 1.966102 | 14.86486
|  | 3844 | 2.89 | [5 empty] | 77 | 4 | 18.78378
|  | 3844 | 2.89 | [5 empty] | 77 | 6.033898 | 20.94595
|  | 3844 | 2.89 | [5 empty] | 77 | 9.084746 | 23.10811
|  | 3844 | 2.89 | [5 empty] | 77 | 12.27119 | 24.45946
|  | 3844 | 2.89 | [5 empty] | 77 | 14.77966 | 25.40541
|  | 3844 | 2.89 | [5 empty] | 77 | 17.35593 | 26.21622
|  | 3844 | 2.89 | [5 empty] | 77 | 19.79661 | 26.75676
PPY4 |  | 3225 | 2.43 | [5 empty] | 77 | 0.3389831 | 5.405405
|  | 3225 | 2.43 | [5 empty] | 77 | 0.6779661 | 8.918919
|  | 3225 | 2.43 | [5 empty] | 77 | 1.220339 | 11.89189
|  | 3225 | 2.43 | [5 empty] | 77 | 2.169492 | 14.32432
|  | 3225 | 2.43 | [5 empty] | 77 | 3.59322 | 16.89189
|  | 3225 | 2.43 | [5 empty] | 77 | 4.949153 | 18.37838
|  | 3225 | 2.43 | [5 empty] | 77 | 6.711864 | 19.86486
|  | 3225 | 2.43 | [5 empty] | 77 | 9.423729 | 21.62162
|  | 3225 | 2.43 | [5 empty] | 77 | 11.86441 | 22.56757
|  | 3225 | 2.43 | [5 empty] | 77 | 14.50847 | 23.51351
|  | 3225 | 2.43 | [5 empty] | 77 | 17.15254 | 24.32432
|  | 3225 | 2.43 | [5 empty] | 77 | 19.72881 | 24.72973
S4800P |  | 3951 | 2.47 | [5 empty] | 77 | 0.2166743 | 7.837838
|  | 3951 | 2.47 | [5 empty] | 77 | 0.9713697 | 13.10811
|  | 3951 | 2.47 | [5 empty] | 77 | 1.924645 | 15.54054
|  | 3951 | 2.47 | [5 empty] | 77 | 3.285616 | 18.51351
|  | 3951 | 2.47 | [5 empty] | 77 | 5.256299 | 21.21622
|  | 3951 | 2.47 | [5 empty] | 77 | 7.700412 | 23.24324
|  | 3951 | 2.47 | [5 empty] | 77 | 11.4322 | 25
|  | 3951 | 2.47 | [5 empty] | 77 | 14.01008 | 25.94595
|  | 3951 | 2.47 | [5 empty] | 77 | 16.79088 | 26.62162
|  | 3951 | 2.47 | [5 empty] | 77 | 19.84333 | 27.56757
S4800 |  | 2797 | 1.74 | [5 empty] | 77 | 0.4177737 | 6.486486
|  | 2797 | 1.74 | [5 empty] | 77 | 0.6262025 | 9.459459
|  | 2797 | 1.74 | [5 empty] | 77 | 1.378378 | 13.24324
|  | 2797 | 1.74 | [5 empty] | 77 | 2.53596 | 16.21622
|  | 2797 | 1.74 | [5 empty] | 77 | 3.895098 | 18.10811
|  | 2797 | 1.74 | [5 empty] | 77 | 5.999771 | 19.86486
|  | 2797 | 1.74 | [5 empty] | 77 | 9.054054 | 21.89189
|  | 2797 | 1.74 | [5 empty] | 77 | 11.76775 | 22.97297
|  | 2797 | 1.74 | [5 empty] | 77 | 14.68484 | 24.05405
|  | 2797 | 1.74 | [5 empty] | 77 | 17.12643 | 24.59459
|  | 2797 | 1.74 | [5 empty] | 77 | 19.77096 | 24.86486
MPPY4-C10 |  | 2060 | 1.3 | [5 empty] | 298 | 3.499006 | 0.4399895
|  | 2060 | 1.3 | [5 empty] | 298 | 11.45129 | 1.041559
|  | 2060 | 1.3 | [5 empty] | 298 | 27.67396 | 1.806611
|  | 2060 | 1.3 | [5 empty] | 298 | 42.94235 | 2.571186
|  | 2060 | 1.3 | [5 empty] | 298 | 58.52883 | 3.256239
|  | 2060 | 1.3 | [5 empty] | 298 | 80.79523 | 4.064141
|  | 2060 | 1.3 | [5 empty] | 298 | 100.835 | 4.751412
|  | 2060 | 1.3 | [5 empty] | 298 | 121.5109 | 5.518681
|  | 2060 | 1.3 | [5 empty] | 298 | 137.0974 | 6.124052
|  | 2060 | 1.3 | [5 empty] | 298 | 149.1849 | 6.568319
MPPY2600 | CO2 | 1297 | 0.64 | 0.11 | 0.53 |  |  |  | 298 | 0.1302384 | 2.398287
|  | 1297 | 0.64 | 0.11 | 0.53 |  |  |  | 298 | 0.2975874 | 3.447537
|  | 1297 | 0.64 | 0.11 | 0.53 |  |  |  | 298 | 0.6697475 | 4.316916
|  | 1297 | 0.64 | 0.11 | 0.53 |  |  |  | 298 | 1.043227 | 5.635974
|  | 1297 | 0.64 | 0.11 | 0.53 |  |  |  | 298 | 1.662409 | 6.715203
|  | 1297 | 0.64 | 0.11 | 0.53 |  |  |  | 298 | 2.692972 | 8.034261
|  | 1297 | 0.64 | 0.11 | 0.53 |  |  |  | 298 | 3.969415 | 9.173448
|  | 1297 | 0.64 | 0.11 | 0.53 |  |  |  | 298 | 5.861961 | 10.34261
|  | 1297 | 0.64 | 0.11 | 0.53 |  |  |  | 298 | 9.890471 | 11.66167
|  | 1297 | 0.64 | 0.11 | 0.53 |  |  |  | 298 | 11.78082 | 12.08137
|  | 1297 | 0.64 | 0.11 | 0.53 |  |  |  | 298 | 14.49279 | 12.59101
|  | 1297 | 0.64 | 0.11 | 0.53 |  |  |  | 298 | 16.87542 | 12.83084
|  | 1297 | 0.64 | 0.11 | 0.53 |  |  |  | 298 | 20.03878 | 13.22056
PPY2600 |  | 976 | 0.47 | 0.07 | 0.4 |  |  |  | 298 | 0.08538929 | 1.109208
|  | 976 | 0.47 | 0.07 | 0.4 |  |  |  | 298 | 0.4586047 | 2.33833
|  | 976 | 0.47 | 0.07 | 0.4 |  |  |  | 298 | 1.036983 | 3.507495
|  | 976 | 0.47 | 0.07 | 0.4 |  |  |  | 298 | 1.902044 | 4.406852
|  | 976 | 0.47 | 0.07 | 0.4 |  |  |  | 298 | 2.889957 | 5.186296
|  | 976 | 0.47 | 0.07 | 0.4 |  |  |  | 298 | 4.082769 | 5.815846
|  | 976 | 0.47 | 0.07 | 0.4 |  |  |  | 298 | 5.686258 | 6.445396
|  | 976 | 0.47 | 0.07 | 0.4 |  |  |  | 298 | 7.659445 | 7.104925
|  | 976 | 0.47 | 0.07 | 0.4 |  |  |  | 298 | 10.57666 | 7.584582
|  | 976 | 0.47 | 0.07 | 0.4 |  |  |  | 298 | 13.37059 | 8.034261
|  | 976 | 0.47 | 0.07 | 0.4 |  |  |  | 298 | 15.91767 | 8.334047
|  | 976 | 0.47 | 0.07 | 0.4 |  |  |  | 298 | 18.01239 | 8.423983
|  | 976 | 0.47 | 0.07 | 0.4 |  |  |  | 298 | 20.02497 | 8.513919