## Sheet1
GAC | GAS | BET | Vt | Vmeso | Vmic | %C | %O | %N | Temp(K) | Pessure | Adsorp(mmol/g)
CA-4700 | H2 | 3771 | 1.75 | 0.21 | 1.54 | 81.4 | 17.9 |  | 77 | 0.2988048 | 7.608696
|  | 3771 | 1.75 | 0.21 | 1.54 | 81.4 | 17.9 |  | 77 | 0.9561753 | 19.16996
|  | 3771 | 1.75 | 0.21 | 1.54 | 81.4 | 17.9 |  | 77 | 1.85259 | 24.20949
|  | 3771 | 1.75 | 0.21 | 1.54 | 81.4 | 17.9 |  | 77 | 3.466135 | 27.37154
|  | 3771 | 1.75 | 0.21 | 1.54 | 81.4 | 17.9 |  | 77 | 5.01992 | 29.64427
|  | 3771 | 1.75 | 0.21 | 1.54 | 81.4 | 17.9 |  | 77 | 7.709163 | 31.42292
|  | 3771 | 1.75 | 0.21 | 1.54 | 81.4 | 17.9 |  | 77 | 10.75697 | 32.90514
|  | 3771 | 1.75 | 0.21 | 1.54 | 81.4 | 17.9 |  | 77 | 13.9243 | 33.99209
|  | 3771 | 1.75 | 0.21 | 1.54 | 81.4 | 17.9 |  | 77 | 16.85259 | 34.58498
|  | 3771 | 1.75 | 0.21 | 1.54 | 81.4 | 17.9 |  | 77 | 20.31873 | 35.17787
|  | 3771 | 1.75 | 0.21 | 1.54 | 81.4 | 17.9 |  | 77 | 23.90438 | 35.27668
|  | 3771 | 1.75 | 0.21 | 1.54 | 81.4 | 17.9 |  | 77 | 27.43028 | 35.47431
|  | 3771 | 1.75 | 0.21 | 1.54 | 81.4 | 17.9 |  | 77 | 29.64143 | 35.77075
CA-4800 |  | 2864 | 1.32 | 0.15 | 1.17 | 78.3 | 20.6 |  | 77 | 0.3585657 | 8.201581
|  | 2864 | 1.32 | 0.15 | 1.17 | 78.3 | 20.6 |  | 77 | 0.6573705 | 14.52569
|  | 2864 | 1.32 | 0.15 | 1.17 | 78.3 | 20.6 |  | 77 | 1.015936 | 17.19368
|  | 2864 | 1.32 | 0.15 | 1.17 | 78.3 | 20.6 |  | 77 | 2.091633 | 21.64032
|  | 2864 | 1.32 | 0.15 | 1.17 | 78.3 | 20.6 |  | 77 | 3.525896 | 24.50593
|  | 2864 | 1.32 | 0.15 | 1.17 | 78.3 | 20.6 |  | 77 | 4.960159 | 25.79051
|  | 2864 | 1.32 | 0.15 | 1.17 | 78.3 | 20.6 |  | 77 | 7.111554 | 27.27273
|  | 2864 | 1.32 | 0.15 | 1.17 | 78.3 | 20.6 |  | 77 | 10.27888 | 28.95257
|  | 2864 | 1.32 | 0.15 | 1.17 | 78.3 | 20.6 |  | 77 | 14.16335 | 29.54545
|  | 2864 | 1.32 | 0.15 | 1.17 | 78.3 | 20.6 |  | 77 | 18.04781 | 29.94071
|  | 2864 | 1.32 | 0.15 | 1.17 | 78.3 | 20.6 |  | 77 | 21.57371 | 30.33597
|  | 2864 | 1.32 | 0.15 | 1.17 | 78.3 | 20.6 |  | 77 | 25.51793 | 30.92885
|  | 2864 | 1.32 | 0.15 | 1.17 | 78.3 | 20.6 |  | 77 | 29.7012 | 30.5336
CA-4600 |  | 2001 | 0.95 | 0.16 | 0.79 | 76.1 | 22.8 |  | 77 | 0.4780876 | 6.126482
|  | 2001 | 0.95 | 0.16 | 0.79 | 76.1 | 22.8 |  | 77 | 0.9561753 | 12.94466
|  | 2001 | 0.95 | 0.16 | 0.79 | 76.1 | 22.8 |  | 77 | 1.135458 | 15.81028
|  | 2001 | 0.95 | 0.16 | 0.79 | 76.1 | 22.8 |  | 77 | 2.091633 | 19.86166
|  | 2001 | 0.95 | 0.16 | 0.79 | 76.1 | 22.8 |  | 77 | 3.10757 | 21.64032
|  | 2001 | 0.95 | 0.16 | 0.79 | 76.1 | 22.8 |  | 77 | 4.302789 | 23.41897
|  | 2001 | 0.95 | 0.16 | 0.79 | 76.1 | 22.8 |  | 77 | 5.856574 | 24.40711
|  | 2001 | 0.95 | 0.16 | 0.79 | 76.1 | 22.8 |  | 77 | 8.067729 | 25.49407
|  | 2001 | 0.95 | 0.16 | 0.79 | 76.1 | 22.8 |  | 77 | 10.99602 | 26.87747
|  | 2001 | 0.95 | 0.16 | 0.79 | 76.1 | 22.8 |  | 77 | 13.50598 | 27.47036
|  | 2001 | 0.95 | 0.16 | 0.79 | 76.1 | 22.8 |  | 77 | 16.0757 | 27.96443
|  | 2001 | 0.95 | 0.16 | 0.79 | 76.1 | 22.8 |  | 77 | 19.42231 | 28.26087
|  | 2001 | 0.95 | 0.16 | 0.79 | 76.1 | 22.8 |  | 77 | 22.88845 | 28.75494
|  | 2001 | 0.95 | 0.16 | 0.79 | 76.1 | 22.8 |  | 77 | 25.63745 | 28.75494
|  | 2001 | 0.95 | 0.16 | 0.79 | 76.1 | 22.8 |  | 77 | 29.94024 | 28.85375
CA-4700 |  | 3771 | 1.75 | 0.21 | 1.54 | 81.4 | 17.9 |  | 298 | 0.9716599 | 0.3528226
|  | 3771 | 1.75 | 0.21 | 1.54 | 81.4 | 17.9 |  | 298 | 2.854251 | 0.766129
|  | 3771 | 1.75 | 0.21 | 1.54 | 81.4 | 17.9 |  | 298 | 5.040486 | 1.209677
|  | 3771 | 1.75 | 0.21 | 1.54 | 81.4 | 17.9 |  | 298 | 7.105263 | 1.612903
|  | 3771 | 1.75 | 0.21 | 1.54 | 81.4 | 17.9 |  | 298 | 9.291498 | 1.945565
|  | 3771 | 1.75 | 0.21 | 1.54 | 81.4 | 17.9 |  | 298 | 12.02429 | 2.278226
|  | 3771 | 1.75 | 0.21 | 1.54 | 81.4 | 17.9 |  | 298 | 14.63563 | 2.590726
|  | 3771 | 1.75 | 0.21 | 1.54 | 81.4 | 17.9 |  | 298 | 17.97571 | 2.993952
|  | 3771 | 1.75 | 0.21 | 1.54 | 81.4 | 17.9 |  | 298 | 21.68016 | 3.306452
|  | 3771 | 1.75 | 0.21 | 1.54 | 81.4 | 17.9 |  | 298 | 25.26316 | 3.568548
|  | 3771 | 1.75 | 0.21 | 1.54 | 81.4 | 17.9 |  | 298 | 29.69636 | 3.90121
CA-4800 |  | 2864 | 1.32 | 0.15 | 1.17 | 78.3 | 20.6 |  | 298 | 1.153846 | 0.2620968
|  | 2864 | 1.32 | 0.15 | 1.17 | 78.3 | 20.6 |  | 298 | 3.036437 | 0.6854839
|  | 2864 | 1.32 | 0.15 | 1.17 | 78.3 | 20.6 |  | 298 | 5.222672 | 1.068548
|  | 2864 | 1.32 | 0.15 | 1.17 | 78.3 | 20.6 |  | 298 | 7.469636 | 1.381048
|  | 2864 | 1.32 | 0.15 | 1.17 | 78.3 | 20.6 |  | 298 | 10.08097 | 1.673387
|  | 2864 | 1.32 | 0.15 | 1.17 | 78.3 | 20.6 |  | 298 | 13.17814 | 1.955645
|  | 2864 | 1.32 | 0.15 | 1.17 | 78.3 | 20.6 |  | 298 | 15.72874 | 2.217742
|  | 2864 | 1.32 | 0.15 | 1.17 | 78.3 | 20.6 |  | 298 | 19.4332 | 2.479839
|  | 2864 | 1.32 | 0.15 | 1.17 | 78.3 | 20.6 |  | 298 | 23.92713 | 2.731855
|  | 2864 | 1.32 | 0.15 | 1.17 | 78.3 | 20.6 |  | 298 | 26.78138 | 2.872984
|  | 2864 | 1.32 | 0.15 | 1.17 | 78.3 | 20.6 |  | 298 | 29.81781 | 3.004032
CA-4600 |  | 2001 | 0.95 | 0.16 | 0.79 | 76.1 | 22.8 |  | 298 | 0.9109312 | 0.2016129
|  | 2001 | 0.95 | 0.16 | 0.79 | 76.1 | 22.8 |  | 298 | 2.854251 | 0.5241935
|  | 2001 | 0.95 | 0.16 | 0.79 | 76.1 | 22.8 |  | 298 | 5.040486 | 0.8266129
|  | 2001 | 0.95 | 0.16 | 0.79 | 76.1 | 22.8 |  | 298 | 8.259109 | 1.199597
|  | 2001 | 0.95 | 0.16 | 0.79 | 76.1 | 22.8 |  | 298 | 11.11336 | 1.481855
|  | 2001 | 0.95 | 0.16 | 0.79 | 76.1 | 22.8 |  | 298 | 14.27126 | 1.71371
|  | 2001 | 0.95 | 0.16 | 0.79 | 76.1 | 22.8 |  | 298 | 17.67206 | 1.975806
|  | 2001 | 0.95 | 0.16 | 0.79 | 76.1 | 22.8 |  | 298 | 20.40486 | 2.127016
|  | 2001 | 0.95 | 0.16 | 0.79 | 76.1 | 22.8 |  | 298 | 24.10931 | 2.278226
|  | 2001 | 0.95 | 0.16 | 0.79 | 76.1 | 22.8 |  | 298 | 29.69636 | 2.479839